## Detected_Peaks
Peak_ID | Detected_2theta | Detected_d | Experimental_Intensity | Prominence | Experimental_Relative_Intensity
1 | 27.905 | 3.19472 | 810.238 | 144.905 | 41.32666
2 | 29.521 | 3.02336 | 1261.52 | 570.091 | 64.34455
3 | 32.222 | 2.77583 | 1370.38 | 777.856 | 69.89702
4 | 39.016 | 2.30671 | 704.095 | 100 | 35.91277
5 | 48.224 | 1.88557 | 1960.57 | 1344.618 | 100
6 | 52.849 | 1.73095 | 1000 | 295.571 | 51.00557
7 | 59.335 | 1.55626 | 1160.67 | 477.289 | 59.20064
8 | 63.06 | 1.47301 | 771.048 | 104.619 | 39.32775
9 | 74.539 | 1.27203 | 731.286 | 104.953 | 37.29966

## All_Reference_Peaks
Reference_Card | Phase | Mineral_Name | Formula | Reference_2theta | Reference_d | Reference_Intensity | HKL | Reference_File | Reference_Relative_Intensity
000752233 | CuS | Covellite | CuS | 10.8666 | 8.135 | 143 | 0 0 2 | 000752233.csv | 14.31431
000752233 | CuS | Covellite | CuS | 21.8325 | 4.0675 | 40 | 0 0 4 | 000752233.csv | 4.004004
000752233 | CuS | Covellite | CuS | 27.3073 | 3.2632 | 85 | 1 0 0 | 000752233.csv | 8.508509
000752233 | CuS | Covellite | CuS | 27.8619 | 3.1995 | 261 | 1 0 1 | 000752233.csv | 26.12613
000752233 | CuS | Covellite | CuS | 29.4683 | 3.0286 | 572 | 1 0 2 | 000752233.csv | 57.25726
000752233 | CuS | Covellite | CuS | 31.982 | 2.7961 | 999 | 1 0 3 | 000752233.csv | 100
000752233 | CuS | Covellite | CuS | 33.0055 | 2.7117 | 450 | 0 0 6 | 000752233.csv | 45.04505
000752233 | CuS | Covellite | CuS | 35.2309 | 2.5453 | 10 | 1 0 4 | 000752233.csv | 1.001001
000752233 | CuS | Covellite | CuS | 39.0597 | 2.3042 | 126 | 1 0 5 | 000752233.csv | 12.61261
000752233 | CuS | Covellite | CuS | 43.3498 | 2.0856 | 9 | 1 0 6 | 000752233.csv | 0.9009009
000752233 | CuS | Covellite | CuS | 44.5124 | 2.0338 | 44 | 0 0 8 | 000752233.csv | 4.404404
000752233 | CuS | Covellite | CuS | 48.0177 | 1.8931 | 165 | 1 0 7 | 000752233.csv | 16.51652
000752233 | CuS | Covellite | CuS | 48.2657 | 1.884 | 618 | 1 1 0 | 000752233.csv | 61.86186
000752233 | CuS | Covellite | CuS | 53.0112 | 1.726 | 256 | 1 0 8 | 000752233.csv | 25.62563
000752233 | CuS | Covellite | CuS | 53.5621 | 1.7095 | 49 | 1 1 4 | 000752233.csv | 4.904905
000752233 | CuS | Covellite | CuS | 56.3419 | 1.6316 | 5 | 2 0 0 | 000752233.csv | 0.5005005
000752233 | CuS | Covellite | CuS | 56.5151 | 1.627 | 4 | 0 0 10 | 000752233.csv | 0.4004004
000752233 | CuS | Covellite | CuS | 56.6498 | 1.6235 | 29 | 2 0 1 | 000752233.csv | 2.902903
000752233 | CuS | Covellite | CuS | 57.5676 | 1.5997 | 35 | 2 0 2 | 000752233.csv | 3.503504
000752233 | CuS | Covellite | CuS | 58.3015 | 1.5813 | 4 | 1 0 9 | 000752233.csv | 0.4004004
000752233 | CuS | Covellite | CuS | 59.0765 | 1.5624 | 104 | 2 0 3 | 000752233.csv | 10.41041
000752233 | CuS | Covellite | CuS | 59.7154 | 1.5472 | 238 | 1 1 6 | 000752233.csv | 23.82382
000752233 | CuS | Covellite | CuS | 61.1506 | 1.5143 | 5 | 2 0 4 | 000752233.csv | 0.5005005
000752233 | CuS | Covellite | CuS | 63.7576 | 1.4585 | 17 | 2 0 5 | 000752233.csv | 1.701702
000752233 | CuS | Covellite | CuS | 63.8786 | 1.4561 | 23 | 1 0 10 | 000752233.csv | 2.302302
000752233 | CuS | Covellite | CuS | 66.8679 | 1.398 | 1 | 2 0 6 | 000752233.csv | 0.1001001
000752233 | CuS | Covellite | CuS | 67.7421 | 1.3821 | 32 | 1 1 8 | 000752233.csv | 3.203203
000752233 | CuS | Covellite | CuS | 69.749 | 1.3472 | 60 | 1 0 11 | 000752233.csv | 6.006006
000752233 | CuS | Covellite | CuS | 70.4532 | 1.3354 | 36 | 2 0 7 | 000752233.csv | 3.603604
000752233 | CuS | Covellite | CuS | 74.4939 | 1.2727 | 57 | 2 0 8 | 000752233.csv | 5.705706
000752233 | CuS | Covellite | CuS | 75.9344 | 1.2521 | 2 | 1 0 12 | 000752233.csv | 0.2002002
000752233 | CuS | Covellite | CuS | 77.2958 | 1.2334 | 3 | 2 1 0 | 000752233.csv | 0.3003003
000752233 | CuS | Covellite | CuS | 77.5591 | 1.2298 | 20 | 2 1 1 | 000752233.csv | 2.002002
000752233 | CuS | Covellite | CuS | 78.3472 | 1.2194 | 15 | 2 1 2 | 000752233.csv | 1.501502
000752233 | CuS | Covellite | CuS | 78.9815 | 1.2112 | 1 | 2 0 9 | 000752233.csv | 0.1001001
000752233 | CuS | Covellite | CuS | 79.6553 | 1.2027 | 53 | 2 1 3 | 000752233.csv | 5.305305
000752233 | CuS | Covellite | CuS | 81.4779 | 1.1803 | 5 | 2 1 4 | 000752233.csv | 0.5005005
000752233 | CuS | Covellite | CuS | 82.475 | 1.1685 | 2 | 1 0 13 | 000752233.csv | 0.2002002
000752233 | CuS | Covellite | CuS | 83.0293 | 1.1621 | 3 | 0 0 14 | 000752233.csv | 0.3003003
000752233 | CuS | Covellite | CuS | 83.8092 | 1.1533 | 9 | 2 1 5 | 000752233.csv | 0.9009009
000752233 | CuS | Covellite | CuS | 83.9181 | 1.1521 | 10 | 2 0 10 | 000752233.csv | 1.001001
000752233 | CuS | Covellite | CuS | 86.6447 | 1.1227 | 1 | 2 1 6 | 000752233.csv | 0.1001001
000752233 | CuS | Covellite | CuS | 89.3234 | 1.0958 | 25 | 2 0 11 | 000752233.csv | 2.502503
000752233 | CuS | Covellite | CuS | 89.431 | 1.0948 | 33 | 1 0 14 | 000752233.csv | 3.303303
000752233 | CuS | Covellite | CuS | 89.9853 | 1.0895 | 30 | 2 1 7 | 000752233.csv | 3.003003
000360380 | Cu39S28 | Spionkopite | Cu39S28 | 16.6376 | 5.324 | 5 | 3 1 2 | 000360380.csv | 5
000360380 | Cu39S28 | Spionkopite | Cu39S28 | 19.0578 | 4.653 | 5 | 2 1 7 | 000360380.csv | 5
000360380 | Cu39S28 | Spionkopite | Cu39S28 | 25.2078 | 3.53 | 5 | 4 2 4 | 000360380.csv | 5
000360380 | Cu39S28 | Spionkopite | Cu39S28 | 26.1259 | 3.408 | 8 | 1 0 12 | 000360380.csv | 8
000360380 | Cu39S28 | Spionkopite | Cu39S28 | 27.1814 | 3.278 | 15 | 6 0 2 | 000360380.csv | 15
000360380 | Cu39S28 | Spionkopite | Cu39S28 | 27.6544 | 3.223 | 5 | 6 0 3 | 000360380.csv | 5
000360380 | Cu39S28 | Spionkopite | Cu39S28 | 29.0043 | 3.076 | 85 | 6 0 5 | 000360380.csv | 85
000360380 | Cu39S28 | Spionkopite | Cu39S28 | 30.1257 | 2.964 | 8 | 0 0 14 | 000360380.csv | 8
000360380 | Cu39S28 | Spionkopite | Cu39S28 | 30.5264 | 2.926 | 5 | 3 1 12 | 000360380.csv | 5
000360380 | Cu39S28 | Spionkopite | Cu39S28 | 32.2076 | 2.777 | 30 | 6 0 8 | 000360380.csv | 30
000360380 | Cu39S28 | Spionkopite | Cu39S28 | 34.5761 | 2.592 | 5 | 6 0 10 | 000360380.csv | 5
000360380 | Cu39S28 | Spionkopite | Cu39S28 | 36.1452 | 2.483 | 5 | 6 0 11 | 000360380.csv | 5
000360380 | Cu39S28 | Spionkopite | Cu39S28 | 37.6687 | 2.386 | 20 | 6 0 12 | 000360380.csv | 20
000360380 | Cu39S28 | Spionkopite | Cu39S28 | 39.1866 | 2.297 | 25 | 6 0 13 | 000360380.csv | 25
000360380 | Cu39S28 | Spionkopite | Cu39S28 | 41.2844 | 2.185 | 8 | 0 0 19 | 000360380.csv | 8
000360380 | Cu39S28 | Spionkopite | Cu39S28 | 42.5477 | 2.123 | 8 | 6 0 15 | 000360380.csv | 8
000360380 | Cu39S28 | Spionkopite | Cu39S28 | 43.9154 | 2.06 | 8 | 1 0 20 | 000360380.csv | 8
000360380 | Cu39S28 | Spionkopite | Cu39S28 | 46.158 | 1.965 | 12 | 6 0 17 | 000360380.csv | 12
000360380 | Cu39S28 | Spionkopite | Cu39S28 | 47.5678 | 1.91 | 100 | 6 6 0 | 000360380.csv | 100
000360380 | Cu39S28 | Spionkopite | Cu39S28 | 50.0775 | 1.82 | 30 | 6 0 19 | 000360380.csv | 30
000360380 | Cu39S28 | Spionkopite | Cu39S28 | 52.6163 | 1.738 | 12 | 6 6 10 | 000360380.csv | 12
000360380 | Cu39S28 | Spionkopite | Cu39S28 | 54.4403 | 1.684 | 8 | 4 2 22 | 000360380.csv | 8
000360380 | Cu39S28 | Spionkopite | Cu39S28 | 56.7051 | 1.622 | 20 | 12 0 5 | 000360380.csv | 20
000360380 | Cu39S28 | Spionkopite | Cu39S28 | 58.6402 | 1.573 | 12 | 12 0 8 | 000360380.csv | 12
000360380 | Cu39S28 | Spionkopite | Cu39S28 | 63.0584 | 1.473 | 15 | 12 0 13 | 000360380.csv | 15
000360380 | Cu39S28 | Spionkopite | Cu39S28 | 65.4935 | 1.424 | 8 | 12 0 15 | 000360380.csv | 8
000360380 | Cu39S28 | Spionkopite | Cu39S28 | 66.4396 | 1.406 | 8 | 6 6 20 | 000360380.csv | 8
000360380 | Cu39S28 | Spionkopite | Cu39S28 | 67.5258 | 1.386 | 8 | 0 0 30 | 000360380.csv | 8
000360380 | Cu39S28 | Spionkopite | Cu39S28 | 68.9388 | 1.361 | 8 | 2 0 7 | 000360380.csv | 8
000360380 | Cu39S28 | Spionkopite | Cu39S28 | 71.3383 | 1.321 | 12 | 12 0 19 | 000360380.csv | 12
000360380 | Cu39S28 | Spionkopite | Cu39S28 | 76.7335 | 1.241 | 12 | 6 0 31 | 000360380.csv | 12
000360380 | Cu39S28 | Spionkopite | Cu39S28 | 84.0148 | 1.151 | 5 | 0 0 36 | 000360380.csv | 5
000360380 | Cu39S28 | Spionkopite | Cu39S28 | 88.4883 | 1.104 | 12 | 18 0 0 | 000360380.csv | 12
000360380 | Cu39S28 | Spionkopite | Cu39S28 | 90.0358 | 1.089 | 12 | 0 0 38 | 000360380.csv | 12
000360380 | Cu39S28 | Spionkopite | Cu39S28 | 92.6498 | 1.065 | 8 | 2 0 9 | 000360380.csv | 8
000360380 | Cu39S28 | Spionkopite | Cu39S28 | 96.5582 | 1.032 | 8 | 18 0 14 | 000360380.csv | 8
000711383 | Cu1.9375S | Djurleite | Cu1.9375S | 6.567 | 13.4485 | 1 | 1 1 0 | 00-071-1383.csv | 1
000711383 | Cu1.9375S | Djurleite | Cu1.9375S | 6.567 | 13.4485 | 1 | 2 0 0 | 00-071-1383.csv | 1
000711383 | Cu1.9375S | Djurleite | Cu1.9375S | 7.286 | 12.1229 | 1 | -1 0 1 | 00-071-1383.csv | 1
000711383 | Cu1.9375S | Djurleite | Cu1.9375S | 7.286 | 12.1229 | 1 | 1 0 1 | 00-071-1383.csv | 1
000711383 | Cu1.9375S | Djurleite | Cu1.9375S | 8.6399 | 10.226 | 1 | 0 1 1 | 00-071-1383.csv | 1
000711383 | Cu1.9375S | Djurleite | Cu1.9375S | 8.6399 | 10.226 | 1 | 2 1 0 | 00-071-1383.csv | 1
000711383 | Cu1.9375S | Djurleite | Cu1.9375S | 9.1991 | 9.6055 | 2 | -1 1 1 | 00-071-1383.csv | 2
000711383 | Cu1.9375S | Djurleite | Cu1.9375S | 9.1991 | 9.6055 | 2 | 1 1 1 | 00-071-1383.csv | 2
000711383 | Cu1.9375S | Djurleite | Cu1.9375S | 10.8167 | 8.1724 | 1 | -2 1 1 | 00-071-1383.csv | 1
000711383 | Cu1.9375S | Djurleite | Cu1.9375S | 10.8167 | 8.1724 | 1 | 2 1 1 | 00-071-1383.csv | 1
000711383 | Cu1.9375S | Djurleite | Cu1.9375S | 11.2301 | 7.8725 | 1 | 0 2 0 | 00-071-1383.csv | 1
000711383 | Cu1.9375S | Djurleite | Cu1.9375S | 11.3479 | 7.7911 | 1 | 3 1 0 | 00-071-1383.csv | 1
000711383 | Cu1.9375S | Djurleite | Cu1.9375S | 11.8097 | 7.4874 | 2 | -3 0 1 | 00-071-1383.csv | 2
000711383 | Cu1.9375S | Djurleite | Cu1.9375S | 11.8097 | 7.4874 | 2 | 3 0 1 | 00-071-1383.csv | 2
000711383 | Cu1.9375S | Djurleite | Cu1.9375S | 13.0199 | 6.794 | 1 | 2 2 0 | 00-071-1383.csv | 1
000711383 | Cu1.9375S | Djurleite | Cu1.9375S | 13.0199 | 6.794 | 1 | -3 1 1 | 00-071-1383.csv | 1
000711383 | Cu1.9375S | Djurleite | Cu1.9375S | 13.4066 | 6.5989 | 2 | -1 2 1 | 00-071-1383.csv | 2
000711383 | Cu1.9375S | Djurleite | Cu1.9375S | 13.4066 | 6.5989 | 2 | 1 2 1 | 00-071-1383.csv | 2
000711383 | Cu1.9375S | Djurleite | Cu1.9375S | 14.3109 | 6.1839 | 1 | 4 1 0 | 00-071-1383.csv | 1
000711383 | Cu1.9375S | Djurleite | Cu1.9375S | 14.6016 | 6.0614 | 1 | 2 2 1 | 00-071-1383.csv | 1
000711383 | Cu1.9375S | Djurleite | Cu1.9375S | 14.6016 | 6.0614 | 1 | -2 0 2 | 00-071-1383.csv | 1
000711383 | Cu1.9375S | Djurleite | Cu1.9375S | 14.9635 | 5.9156 | 1 | 3 2 0 | 00-071-1383.csv | 1
000711383 | Cu1.9375S | Djurleite | Cu1.9375S | 15.6526 | 5.6567 | 2 | -2 1 2 | 00-071-1383.csv | 2
000711383 | Cu1.9375S | Djurleite | Cu1.9375S | 15.6526 | 5.6567 | 2 | 2 1 2 | 00-071-1383.csv | 2
000711383 | Cu1.9375S | Djurleite | Cu1.9375S | 16.3425 | 5.4195 | 1 | -3 2 1 | 00-071-1383.csv | 1
000711383 | Cu1.9375S | Djurleite | Cu1.9375S | 16.3425 | 5.4195 | 1 | 3 2 1 | 00-071-1383.csv | 1
000711383 | Cu1.9375S | Djurleite | Cu1.9375S | 17.1999 | 5.1512 | 1 | 1 3 0 | 00-071-1383.csv | 1
000711383 | Cu1.9375S | Djurleite | Cu1.9375S | 17.1999 | 5.1512 | 1 | 0 2 2 | 00-071-1383.csv | 1
000711383 | Cu1.9375S | Djurleite | Cu1.9375S | 17.3375 | 5.1106 | 1 | 3 1 2 | 00-071-1383.csv | 1
000711383 | Cu1.9375S | Djurleite | Cu1.9375S | 17.3375 | 5.1106 | 1 | 5 1 0 | 00-071-1383.csv | 1
000711383 | Cu1.9375S | Djurleite | Cu1.9375S | 17.5627 | 5.0456 | 1 | -1 2 2 | 00-071-1383.csv | 1
000711383 | Cu1.9375S | Djurleite | Cu1.9375S | 17.5627 | 5.0456 | 1 | 1 2 2 | 00-071-1383.csv | 1
000711383 | Cu1.9375S | Djurleite | Cu1.9375S | 17.7083 | 5.0044 | 1 | -5 0 1 | 00-071-1383.csv | 1
000711383 | Cu1.9375S | Djurleite | Cu1.9375S | 17.7083 | 5.0044 | 1 | 5 0 1 | 00-071-1383.csv | 1
000711383 | Cu1.9375S | Djurleite | Cu1.9375S | 18.1084 | 4.8948 | 1 | 0 3 1 | 00-071-1383.csv | 1
000711383 | Cu1.9375S | Djurleite | Cu1.9375S | 18.1084 | 4.8948 | 1 | 2 3 0 | 00-071-1383.csv | 1
000711383 | Cu1.9375S | Djurleite | Cu1.9375S | 18.5869 | 4.7698 | 3 | -4 0 2 | 00-071-1383.csv | 3
000711383 | Cu1.9375S | Djurleite | Cu1.9375S | 18.5869 | 4.7698 | 3 | 4 0 2 | 00-071-1383.csv | 3
000711383 | Cu1.9375S | Djurleite | Cu1.9375S | 19.2761 | 4.6008 | 2 | -2 3 1 | 00-071-1383.csv | 2
000711383 | Cu1.9375S | Djurleite | Cu1.9375S | 19.2761 | 4.6008 | 2 | 2 3 1 | 00-071-1383.csv | 2
000711383 | Cu1.9375S | Djurleite | Cu1.9375S | 19.3882 | 4.5744 | 1 | -4 1 2 | 00-071-1383.csv | 1
000711383 | Cu1.9375S | Djurleite | Cu1.9375S | 19.3882 | 4.5744 | 1 | 4 1 2 | 00-071-1383.csv | 1
000711383 | Cu1.9375S | Djurleite | Cu1.9375S | 19.5831 | 4.5293 | 1 | 3 3 0 | 00-071-1383.csv | 1
000711383 | Cu1.9375S | Djurleite | Cu1.9375S | 19.884 | 4.4615 | 2 | -3 2 2 | 00-071-1383.csv | 2
000711383 | Cu1.9375S | Djurleite | Cu1.9375S | 19.884 | 4.4615 | 2 | 3 2 2 | 00-071-1383.csv | 2
000711383 | Cu1.9375S | Djurleite | Cu1.9375S | 20.6644 | 4.2947 | 9 | 3 3 1 | 00-071-1383.csv | 9
000711383 | Cu1.9375S | Djurleite | Cu1.9375S | 20.6644 | 4.2947 | 9 | -1 1 3 | 00-071-1383.csv | 9
000711383 | Cu1.9375S | Djurleite | Cu1.9375S | 21.0411 | 4.2187 | 3 | -5 2 1 | 00-071-1383.csv | 3
000711383 | Cu1.9375S | Djurleite | Cu1.9375S | 21.0411 | 4.2187 | 3 | 5 2 1 | 00-071-1383.csv | 3
000711383 | Cu1.9375S | Djurleite | Cu1.9375S | 21.4835 | 4.1328 | 2 | 4 3 0 | 00-071-1383.csv | 2
000711383 | Cu1.9375S | Djurleite | Cu1.9375S | 21.4835 | 4.1328 | 2 | 2 1 3 | 00-071-1383.csv | 2
000711383 | Cu1.9375S | Djurleite | Cu1.9375S | 21.596 | 4.1115 | 2 | -6 1 1 | 00-071-1383.csv | 2
000711383 | Cu1.9375S | Djurleite | Cu1.9375S | 21.596 | 4.1115 | 2 | -1 3 2 | 00-071-1383.csv | 2
000711383 | Cu1.9375S | Djurleite | Cu1.9375S | 21.7889 | 4.0755 | 1 | 4 2 2 | 00-071-1383.csv | 1
000711383 | Cu1.9375S | Djurleite | Cu1.9375S | 21.7889 | 4.0755 | 1 | -5 1 2 | 00-071-1383.csv | 1
000711383 | Cu1.9375S | Djurleite | Cu1.9375S | 22.0184 | 4.0336 | 1 | -3 0 3 | 00-071-1383.csv | 1
000711383 | Cu1.9375S | Djurleite | Cu1.9375S | 22.0184 | 4.0336 | 1 | 3 0 3 | 00-071-1383.csv | 1
000711383 | Cu1.9375S | Djurleite | Cu1.9375S | 22.4393 | 3.9589 | 2 | -4 3 1 | 00-071-1383.csv | 2
000711383 | Cu1.9375S | Djurleite | Cu1.9375S | 22.4393 | 3.9589 | 2 | 4 3 1 | 00-071-1383.csv | 2
000711383 | Cu1.9375S | Djurleite | Cu1.9375S | 22.7387 | 3.9074 | 10 | 3 1 3 | 00-071-1383.csv | 10
000711383 | Cu1.9375S | Djurleite | Cu1.9375S | 22.7387 | 3.9074 | 10 | 6 2 0 | 00-071-1383.csv | 10
000711383 | Cu1.9375S | Djurleite | Cu1.9375S | 22.9085 | 3.8788 | 3 | -1 2 3 | 00-071-1383.csv | 3
000711383 | Cu1.9375S | Djurleite | Cu1.9375S | 22.9085 | 3.8788 | 3 | 1 2 3 | 00-071-1383.csv | 3
000711383 | Cu1.9375S | Djurleite | Cu1.9375S | 23.613 | 3.7647 | 18 | 3 3 2 | 00-071-1383.csv | 18
000711383 | Cu1.9375S | Djurleite | Cu1.9375S | 23.613 | 3.7647 | 18 | 2 2 3 | 00-071-1383.csv | 18
000711383 | Cu1.9375S | Djurleite | Cu1.9375S | 23.9497 | 3.7125 | 2 | -5 2 2 | 00-071-1383.csv | 2
000711383 | Cu1.9375S | Djurleite | Cu1.9375S | 23.9497 | 3.7125 | 2 | 5 2 2 | 00-071-1383.csv | 2
000711383 | Cu1.9375S | Djurleite | Cu1.9375S | 24.0664 | 3.6948 | 2 | 7 0 1 | 00-071-1383.csv | 2
000711383 | Cu1.9375S | Djurleite | Cu1.9375S | 24.3415 | 3.6536 | 4 | -4 1 3 | 00-071-1383.csv | 4
000711383 | Cu1.9375S | Djurleite | Cu1.9375S | 24.3415 | 3.6536 | 4 | 4 1 3 | 00-071-1383.csv | 4
000711383 | Cu1.9375S | Djurleite | Cu1.9375S | 24.435 | 3.6399 | 4 | -2 4 1 | 00-071-1383.csv | 4
000711383 | Cu1.9375S | Djurleite | Cu1.9375S | 24.435 | 3.6399 | 4 | 6 1 2 | 00-071-1383.csv | 4
000711383 | Cu1.9375S | Djurleite | Cu1.9375S | 24.7304 | 3.597 | 13 | 7 1 1 | 00-071-1383.csv | 13
000711383 | Cu1.9375S | Djurleite | Cu1.9375S | 24.7304 | 3.597 | 13 | -3 2 3 | 00-071-1383.csv | 13
000711383 | Cu1.9375S | Djurleite | Cu1.9375S | 25.209 | 3.5298 | 3 | -4 3 2 | 00-071-1383.csv | 3
000711383 | Cu1.9375S | Djurleite | Cu1.9375S | 25.209 | 3.5298 | 3 | 4 3 2 | 00-071-1383.csv | 3
000711383 | Cu1.9375S | Djurleite | Cu1.9375S | 25.5571 | 3.4825 | 5 | -3 4 1 | 00-071-1383.csv | 5
000711383 | Cu1.9375S | Djurleite | Cu1.9375S | 25.5571 | 3.4825 | 5 | 3 4 1 | 00-071-1383.csv | 5
000711383 | Cu1.9375S | Djurleite | Cu1.9375S | 25.6872 | 3.4652 | 3 | -5 0 3 | 00-071-1383.csv | 3
000711383 | Cu1.9375S | Djurleite | Cu1.9375S | 25.6872 | 3.4652 | 3 | 5 0 3 | 00-071-1383.csv | 3
000711383 | Cu1.9375S | Djurleite | Cu1.9375S | 26.2118 | 3.397 | 43 | 4 4 0 | 00-071-1383.csv | 43
000711383 | Cu1.9375S | Djurleite | Cu1.9375S | 26.2118 | 3.397 | 43 | -4 2 3 | 00-071-1383.csv | 43
000711383 | Cu1.9375S | Djurleite | Cu1.9375S | 26.4888 | 3.3621 | 13 | 8 0 0 | 00-071-1383.csv | 13
000711383 | Cu1.9375S | Djurleite | Cu1.9375S | 26.6292 | 3.3447 | 7 | 7 2 1 | 00-071-1383.csv | 7
000711383 | Cu1.9375S | Djurleite | Cu1.9375S | 26.8454 | 3.3183 | 7 | 2 3 3 | 00-071-1383.csv | 7
000711383 | Cu1.9375S | Djurleite | Cu1.9375S | 26.8454 | 3.3183 | 7 | 0 1 4 | 00-071-1383.csv | 7
000711383 | Cu1.9375S | Djurleite | Cu1.9375S | 27.1095 | 3.2865 | 15 | -1 1 4 | 00-071-1383.csv | 15
000711383 | Cu1.9375S | Djurleite | Cu1.9375S | 27.1095 | 3.2865 | 15 | 2 0 4 | 00-071-1383.csv | 15
000711383 | Cu1.9375S | Djurleite | Cu1.9375S | 27.8408 | 3.2018 | 21 | -3 3 3 | 00-071-1383.csv | 21
000711383 | Cu1.9375S | Djurleite | Cu1.9375S | 27.8408 | 3.2018 | 21 | 3 3 3 | 00-071-1383.csv | 21
000711383 | Cu1.9375S | Djurleite | Cu1.9375S | 28.1122 | 3.1716 | 4 | -5 2 3 | 00-071-1383.csv | 4
000711383 | Cu1.9375S | Djurleite | Cu1.9375S | 28.166 | 3.1656 | 4 | 5 2 3 | 00-071-1383.csv | 4
000711383 | Cu1.9375S | Djurleite | Cu1.9375S | 28.6644 | 3.1117 | 17 | -3 1 4 | 00-071-1383.csv | 17
000711383 | Cu1.9375S | Djurleite | Cu1.9375S | 28.6644 | 3.1117 | 17 | 3 1 4 | 00-071-1383.csv | 17
000711383 | Cu1.9375S | Djurleite | Cu1.9375S | 28.8505 | 3.092 | 6 | -5 4 1 | 00-071-1383.csv | 6
000711383 | Cu1.9375S | Djurleite | Cu1.9375S | 28.8505 | 3.092 | 6 | 5 4 1 | 00-071-1383.csv | 6
000711383 | Cu1.9375S | Djurleite | Cu1.9375S | 29.1003 | 3.0661 | 5 | 0 5 1 | 00-071-1383.csv | 5
000711383 | Cu1.9375S | Djurleite | Cu1.9375S | 29.1003 | 3.0661 | 5 | 2 5 0 | 00-071-1383.csv | 5
000711383 | Cu1.9375S | Djurleite | Cu1.9375S | 29.2781 | 3.0478 | 17 | 4 3 3 | 00-071-1383.csv | 17
000711383 | Cu1.9375S | Djurleite | Cu1.9375S | 29.2781 | 3.0478 | 17 | -1 5 1 | 00-071-1383.csv | 17
000711383 | Cu1.9375S | Djurleite | Cu1.9375S | 29.3679 | 3.0387 | 16 | -4 4 2 | 00-071-1383.csv | 16
000711383 | Cu1.9375S | Djurleite | Cu1.9375S | 29.3679 | 3.0387 | 16 | 4 4 2 | 00-071-1383.csv | 16
000711383 | Cu1.9375S | Djurleite | Cu1.9375S | 29.5944 | 3.016 | 23 | -8 2 1 | 00-071-1383.csv | 23
000711383 | Cu1.9375S | Djurleite | Cu1.9375S | 29.5944 | 3.016 | 23 | -8 0 2 | 00-071-1383.csv | 23
000711383 | Cu1.9375S | Djurleite | Cu1.9375S | 29.6586 | 3.0096 | 21 | 8 0 2 | 00-071-1383.csv | 21
000711383 | Cu1.9375S | Djurleite | Cu1.9375S | 29.8547 | 2.9903 | 7 | -2 5 1 | 00-071-1383.csv | 7
000711383 | Cu1.9375S | Djurleite | Cu1.9375S | 29.8547 | 2.9903 | 7 | 2 5 1 | 00-071-1383.csv | 7
000711383 | Cu1.9375S | Djurleite | Cu1.9375S | 30.0545 | 2.9709 | 12 | 3 5 0 | 00-071-1383.csv | 12
000711383 | Cu1.9375S | Djurleite | Cu1.9375S | 30.0545 | 2.9709 | 12 | 4 1 4 | 00-071-1383.csv | 12
000711383 | Cu1.9375S | Djurleite | Cu1.9375S | 30.2669 | 2.9505 | 11 | -6 2 3 | 00-071-1383.csv | 11
000711383 | Cu1.9375S | Djurleite | Cu1.9375S | 30.2669 | 2.9505 | 11 | 1 4 3 | 00-071-1383.csv | 11
000711383 | Cu1.9375S | Djurleite | Cu1.9375S | 30.3755 | 2.9402 | 8 | -3 2 4 | 00-071-1383.csv | 8
000711383 | Cu1.9375S | Djurleite | Cu1.9375S | 30.3755 | 2.9402 | 8 | 3 2 4 | 00-071-1383.csv | 8
000711383 | Cu1.9375S | Djurleite | Cu1.9375S | 30.5912 | 2.92 | 4 | -9 0 1 | 00-071-1383.csv | 4
000711383 | Cu1.9375S | Djurleite | Cu1.9375S | 30.5912 | 2.92 | 4 | 9 0 1 | 00-071-1383.csv | 4
000711383 | Cu1.9375S | Djurleite | Cu1.9375S | 30.7772 | 2.9027 | 18 | -3 5 1 | 00-071-1383.csv | 18
000711383 | Cu1.9375S | Djurleite | Cu1.9375S | 30.7772 | 2.9027 | 18 | 3 5 1 | 00-071-1383.csv | 18
000711383 | Cu1.9375S | Djurleite | Cu1.9375S | 30.8969 | 2.8918 | 21 | -5 3 3 | 00-071-1383.csv | 21
000711383 | Cu1.9375S | Djurleite | Cu1.9375S | 30.8969 | 2.8918 | 21 | 6 4 1 | 00-071-1383.csv | 21
000711383 | Cu1.9375S | Djurleite | Cu1.9375S | 31.1259 | 2.871 | 21 | -9 1 1 | 00-071-1383.csv | 21
000711383 | Cu1.9375S | Djurleite | Cu1.9375S | 31.1259 | 2.871 | 21 | 9 1 1 | 00-071-1383.csv | 21
000711383 | Cu1.9375S | Djurleite | Cu1.9375S | 31.4753 | 2.8399 | 21 | -1 5 2 | 00-071-1383.csv | 21
000711383 | Cu1.9375S | Djurleite | Cu1.9375S | 31.4753 | 2.8399 | 21 | 1 5 2 | 00-071-1383.csv | 21
000711383 | Cu1.9375S | Djurleite | Cu1.9375S | 31.6072 | 2.8284 | 14 | 1 3 4 | 00-071-1383.csv | 14
000711383 | Cu1.9375S | Djurleite | Cu1.9375S | 31.6072 | 2.8284 | 14 | -4 2 4 | 00-071-1383.csv | 14
000711383 | Cu1.9375S | Djurleite | Cu1.9375S | 31.7366 | 2.8171 | 17 | -3 4 3 | 00-071-1383.csv | 17
000711383 | Cu1.9375S | Djurleite | Cu1.9375S | 31.7366 | 2.8171 | 17 | 3 4 3 | 00-071-1383.csv | 17
000711383 | Cu1.9375S | Djurleite | Cu1.9375S | 32.0508 | 2.7902 | 6 | 2 5 2 | 00-071-1383.csv | 6
000711383 | Cu1.9375S | Djurleite | Cu1.9375S | 32.0508 | 2.7902 | 6 | 4 5 1 | 00-071-1383.csv | 6
000711383 | Cu1.9375S | Djurleite | Cu1.9375S | 32.2881 | 2.7703 | 2 | -8 3 1 | 00-071-1383.csv | 2
000711383 | Cu1.9375S | Djurleite | Cu1.9375S | 32.2881 | 2.7703 | 2 | 8 3 1 | 00-071-1383.csv | 2
000711383 | Cu1.9375S | Djurleite | Cu1.9375S | 32.5378 | 2.7496 | 1 | 7 4 0 | 00-071-1383.csv | 1
000711383 | Cu1.9375S | Djurleite | Cu1.9375S | 32.5378 | 2.7496 | 1 | -7 2 3 | 00-071-1383.csv | 1
000711383 | Cu1.9375S | Djurleite | Cu1.9375S | 32.7109 | 2.7354 | 8 | -9 2 1 | 00-071-1383.csv | 8
000711383 | Cu1.9375S | Djurleite | Cu1.9375S | 32.7109 | 2.7354 | 8 | 9 2 1 | 00-071-1383.csv | 8
000711383 | Cu1.9375S | Djurleite | Cu1.9375S | 33.0579 | 2.7075 | 11 | 6 4 2 | 00-071-1383.csv | 11
000711383 | Cu1.9375S | Djurleite | Cu1.9375S | 33.0579 | 2.7075 | 11 | -6 0 4 | 00-071-1383.csv | 11
000711383 | Cu1.9375S | Djurleite | Cu1.9375S | 33.1688 | 2.6987 | 10 | 1 0 5 | 00-071-1383.csv | 10
000711383 | Cu1.9375S | Djurleite | Cu1.9375S | 33.1688 | 2.6987 | 10 | -9 1 2 | 00-071-1383.csv | 10
000711383 | Cu1.9375S | Djurleite | Cu1.9375S | 33.283 | 2.6897 | 11 | 5 2 4 | 00-071-1383.csv | 11
000711383 | Cu1.9375S | Djurleite | Cu1.9375S | 33.283 | 2.6897 | 11 | 10 0 0 | 00-071-1383.csv | 11
000711383 | Cu1.9375S | Djurleite | Cu1.9375S | 33.6668 | 2.6599 | 26 | 5 5 1 | 00-071-1383.csv | 26
000711383 | Cu1.9375S | Djurleite | Cu1.9375S | 33.6668 | 2.6599 | 26 | 1 1 5 | 00-071-1383.csv | 26
000711383 | Cu1.9375S | Djurleite | Cu1.9375S | 34.0644 | 2.6298 | 6 | -4 5 2 | 00-071-1383.csv | 6
000711383 | Cu1.9375S | Djurleite | Cu1.9375S | 34.0644 | 2.6298 | 6 | 4 5 2 | 00-071-1383.csv | 6
000711383 | Cu1.9375S | Djurleite | Cu1.9375S | 34.1495 | 2.6234 | 9 | -2 1 5 | 00-071-1383.csv | 9
000711383 | Cu1.9375S | Djurleite | Cu1.9375S | 34.1495 | 2.6234 | 9 | 2 1 5 | 00-071-1383.csv | 9
000711383 | Cu1.9375S | Djurleite | Cu1.9375S | 34.4533 | 2.601 | 15 | 10 1 1 | 00-071-1383.csv | 15
000711383 | Cu1.9375S | Djurleite | Cu1.9375S | 34.4533 | 2.601 | 15 | -5 4 3 | 00-071-1383.csv | 15
000711383 | Cu1.9375S | Djurleite | Cu1.9375S | 34.8545 | 2.5719 | 16 | -1 5 3 | 00-071-1383.csv | 16
000711383 | Cu1.9375S | Djurleite | Cu1.9375S | 34.8545 | 2.5719 | 16 | 1 5 3 | 00-071-1383.csv | 16
000711383 | Cu1.9375S | Djurleite | Cu1.9375S | 34.9523 | 2.565 | 17 | 0 2 5 | 00-071-1383.csv | 17
000711383 | Cu1.9375S | Djurleite | Cu1.9375S | 34.9523 | 2.565 | 17 | -1 6 1 | 00-071-1383.csv | 17
000711383 | Cu1.9375S | Djurleite | Cu1.9375S | 35.0147 | 2.5605 | 18 | 3 1 5 | 00-071-1383.csv | 18
000711383 | Cu1.9375S | Djurleite | Cu1.9375S | 35.0147 | 2.5605 | 18 | -6 2 4 | 00-071-1383.csv | 18
000711383 | Cu1.9375S | Djurleite | Cu1.9375S | 35.0955 | 2.5548 | 14 | 7 3 3 | 00-071-1383.csv | 14
000711383 | Cu1.9375S | Djurleite | Cu1.9375S | 35.0955 | 2.5548 | 14 | -8 2 3 | 00-071-1383.csv | 14
000711383 | Cu1.9375S | Djurleite | Cu1.9375S | 35.3317 | 2.5383 | 7 | -2 5 3 | 00-071-1383.csv | 7
000711383 | Cu1.9375S | Djurleite | Cu1.9375S | 35.3317 | 2.5383 | 7 | 2 5 3 | 00-071-1383.csv | 7
000711383 | Cu1.9375S | Djurleite | Cu1.9375S | 35.4426 | 2.5306 | 10 | -2 6 1 | 00-071-1383.csv | 10
000711383 | Cu1.9375S | Djurleite | Cu1.9375S | 35.4426 | 2.5306 | 10 | 2 6 1 | 00-071-1383.csv | 10
000711383 | Cu1.9375S | Djurleite | Cu1.9375S | 35.5434 | 2.5236 | 16 | -5 5 2 | 00-071-1383.csv | 16
000711383 | Cu1.9375S | Djurleite | Cu1.9375S | 35.5434 | 2.5236 | 16 | 5 5 2 | 00-071-1383.csv | 16
000711383 | Cu1.9375S | Djurleite | Cu1.9375S | 35.853 | 2.5026 | 4 | 2 1 | 00-071-1383.csv | 4
000711383 | Cu1.9375S | Djurleite | Cu1.9375S | 35.853 | 2.5026 | 4 | 10 0 2 | 00-071-1383.csv | 4
000711383 | Cu1.9375S | Djurleite | Cu1.9375S | 36.1321 | 2.4839 | 12 | -3 5 3 | 00-071-1383.csv | 12
000711383 | Cu1.9375S | Djurleite | Cu1.9375S | 36.1321 | 2.4839 | 12 | 3 5 3 | 00-071-1383.csv | 12
000711383 | Cu1.9375S | Djurleite | Cu1.9375S | 36.2877 | 2.4736 | 15 | 3 6 1 | 00-071-1383.csv | 15
000711383 | Cu1.9375S | Djurleite | Cu1.9375S | 36.2877 | 2.4736 | 15 | 6 4 3 | 00-071-1383.csv | 15
000711383 | Cu1.9375S | Djurleite | Cu1.9375S | 36.3813 | 2.4674 | 14 | 10 1 2 | 00-071-1383.csv | 14
000711383 | Cu1.9375S | Djurleite | Cu1.9375S | 36.3813 | 2.4674 | 14 | -3 2 5 | 00-071-1383.csv | 14
000711383 | Cu1.9375S | Djurleite | Cu1.9375S | 36.8498 | 2.4371 | 7 | 1 6 2 | 00-071-1383.csv | 7
000711383 | Cu1.9375S | Djurleite | Cu1.9375S | 36.8498 | 2.4371 | 7 | 7 5 0 | 00-071-1383.csv | 7
000711383 | Cu1.9375S | Djurleite | Cu1.9375S | 37.1804 | 2.4162 | 18 | 11 1 0 | 00-071-1383.csv | 18
000711383 | Cu1.9375S | Djurleite | Cu1.9375S | 37.1804 | 2.4162 | 18 | -4 5 3 | 00-071-1383.csv | 18
000711383 | Cu1.9375S | Djurleite | Cu1.9375S | 37.3222 | 2.4074 | 25 | 0 1 | 00-071-1383.csv | 25
000711383 | Cu1.9375S | Djurleite | Cu1.9375S | 37.3222 | 2.4074 | 25 | -4 6 1 | 00-071-1383.csv | 25
000711383 | Cu1.9375S | Djurleite | Cu1.9375S | 37.5451 | 2.3936 | 100 | -8 4 2 | 00-071-1383.csv | 100
000711383 | Cu1.9375S | Djurleite | Cu1.9375S | 37.5451 | 2.3936 | 100 | 8 4 2 | 00-071-1383.csv | 100
000711383 | Cu1.9375S | Djurleite | Cu1.9375S | 37.6867 | 2.3849 | 76 | 8 0 4 | 00-071-1383.csv | 76
000711383 | Cu1.9375S | Djurleite | Cu1.9375S | 37.6867 | 2.3849 | 76 | 2 2 | 00-071-1383.csv | 76
000711383 | Cu1.9375S | Djurleite | Cu1.9375S | 37.7724 | 2.3797 | 39 | 1 1 | 00-071-1383.csv | 39
000711383 | Cu1.9375S | Djurleite | Cu1.9375S | 37.7724 | 2.3797 | 39 | 11 1 1 | 00-071-1383.csv | 39
000711383 | Cu1.9375S | Djurleite | Cu1.9375S | 38.0912 | 2.3605 | 6 | 3 6 2 | 00-071-1383.csv | 6
000711383 | Cu1.9375S | Djurleite | Cu1.9375S | 38.0912 | 2.3605 | 6 | 3 1 | 00-071-1383.csv | 6
000711383 | Cu1.9375S | Djurleite | Cu1.9375S | 38.2509 | 2.351 | 4 | -7 4 3 | 00-071-1383.csv | 4
000711383 | Cu1.9375S | Djurleite | Cu1.9375S | 38.3749 | 2.3437 | 3 | -9 4 1 | 00-071-1383.csv | 3
000711383 | Cu1.9375S | Djurleite | Cu1.9375S | 38.3749 | 2.3437 | 3 | 9 4 1 | 00-071-1383.csv | 3
000711383 | Cu1.9375S | Djurleite | Cu1.9375S | 38.5213 | 2.3351 | 5 | 11 2 0 | 00-071-1383.csv | 5
000711383 | Cu1.9375S | Djurleite | Cu1.9375S | 38.642 | 2.3281 | 6 | -3 3 5 | 00-071-1383.csv | 6
000711383 | Cu1.9375S | Djurleite | Cu1.9375S | 38.642 | 2.3281 | 6 | 5 5 3 | 00-071-1383.csv | 6
000711383 | Cu1.9375S | Djurleite | Cu1.9375S | 38.7261 | 2.3233 | 8 | -5 6 1 | 00-071-1383.csv | 8
000711383 | Cu1.9375S | Djurleite | Cu1.9375S | 38.7261 | 2.3233 | 8 | 5 6 1 | 00-071-1383.csv | 8
000711383 | Cu1.9375S | Djurleite | Cu1.9375S | 38.8318 | 2.3172 | 6 | -5 2 5 | 00-071-1383.csv | 6
000711383 | Cu1.9375S | Djurleite | Cu1.9375S | 38.8318 | 2.3172 | 6 | 5 4 4 | 00-071-1383.csv | 6
000711383 | Cu1.9375S | Djurleite | Cu1.9375S | 39.1604 | 2.2985 | 6 | -4 6 2 | 00-071-1383.csv | 6
000711383 | Cu1.9375S | Djurleite | Cu1.9375S | 39.1604 | 2.2985 | 6 | -6 1 5 | 00-071-1383.csv | 6
000711383 | Cu1.9375S | Djurleite | Cu1.9375S | 39.2897 | 2.2912 | 9 | 7 5 2 | 00-071-1383.csv | 9
000711383 | Cu1.9375S | Djurleite | Cu1.9375S | 39.2897 | 2.2912 | 9 | -7 5 2 | 00-071-1383.csv | 9
000822117 | CuCl |  | CuCl | 31.409 | 2.8458 | 141 | 1 1 1 | 000822117.csv | 14.11411
000822117 | CuCl |  | CuCl | 36.426 | 2.4645 | 999 | 2 0 0 | 000822117.csv | 100
000822117 | CuCl |  | CuCl | 52.4649 | 1.7427 | 519 | 2 2 0 | 000822117.csv | 51.95195
000822117 | CuCl |  | CuCl | 62.4373 | 1.4862 | 34 | 3 1 1 | 000822117.csv | 3.403403
000822117 | CuCl |  | CuCl | 65.5515 | 1.4229 | 139 | 2 2 2 | 000822117.csv | 13.91391
000822117 | CuCl |  | CuCl | 77.3791 | 1.2322 | 53 | 4 0 0 | 000822117.csv | 5.305305
000822117 | CuCl |  | CuCl | 85.873 | 1.1308 | 5 | 3 3 1 | 000822117.csv | 0.5005005
000822117 | CuCl |  | CuCl | 88.6748 | 1.1022 | 126 | 4 2 0 | 000822117.csv | 12.61261
000752183 | Sn2S3 |  | Sn2S3 | 11.7888 | 7.5006 | 14 | 1 0 1 | 000752183.csv | 1.401401
000752183 | Sn2S3 |  | Sn2S3 | 12.6171 | 7.01 | 208 | 0 0 2 | 000752183.csv | 20.82082
000752183 | Sn2S3 |  | Sn2S3 | 16.0965 | 5.5017 | 757 | 1 0 2 | 000752183.csv | 75.77578
000752183 | Sn2S3 |  | Sn2S3 | 19.9857 | 4.439 | 68 | 2 0 0 | 000752183.csv | 6.806807
000752183 | Sn2S3 |  | Sn2S3 | 20.9744 | 4.2319 | 7 | 2 0 1 | 000752183.csv | 0.7007007
000752183 | Sn2S3 |  | Sn2S3 | 21.4699 | 4.1354 | 772 | 1 0 3 | 000752183.csv | 77.27728
000752183 | Sn2S3 |  | Sn2S3 | 23.7048 | 3.7503 | 297 | 2 0 2 | 000752183.csv | 29.72973
000752183 | Sn2S3 |  | Sn2S3 | 24.5467 | 3.6235 | 98 | 0 1 1 | 000752183.csv | 9.80981
000752183 | Sn2S3 |  | Sn2S3 | 25.3906 | 3.505 | 1 | 0 0 4 | 000752183.csv | 0.1001001
000752183 | Sn2S3 |  | Sn2S3 | 26.5471 | 3.3549 | 315 | 1 1 1 | 000752183.csv | 31.53153
000752183 | Sn2S3 |  | Sn2S3 | 27.3333 | 3.2601 | 85 | 1 0 4 | 000752183.csv | 8.508509
000752183 | Sn2S3 |  | Sn2S3 | 27.6939 | 3.2185 | 232 | 2 0 3 | 000752183.csv | 23.22322
000752183 | Sn2S3 |  | Sn2S3 | 28.7823 | 3.0992 | 439 | 1 1 2 | 000752183.csv | 43.94394
000752183 | Sn2S3 |  | Sn2S3 | 30.5342 | 2.9253 | 54 | 0 1 3 | 000752183.csv | 5.405405
000752183 | Sn2S3 |  | Sn2S3 | 30.8556 | 2.8955 | 206 | 3 0 1 | 000752183.csv | 20.62062
000752183 | Sn2S3 |  | Sn2S3 | 31.1918 | 2.8651 | 421 | 2 1 0 | 000752183.csv | 42.14214
000752183 | Sn2S3 |  | Sn2S3 | 31.8535 | 2.8071 | 999 | 2 1 1 | 000752183.csv | 100
000752183 | Sn2S3 |  | Sn2S3 | 32.1917 | 2.7783 | 30 | 1 1 3 | 000752183.csv | 3.003003
000752183 | Sn2S3 |  | Sn2S3 | 32.5221 | 2.7509 | 271 | 2 0 4 | 000752183.csv | 27.12713
000752183 | Sn2S3 |  | Sn2S3 | 33.4865 | 2.6738 | 250 | 1 0 5 | 000752183.csv | 25.02503
000752183 | Sn2S3 |  | Sn2S3 | 33.7687 | 2.6521 | 404 | 2 1 2 | 000752183.csv | 40.44044
000752183 | Sn2S3 |  | Sn2S3 | 35.8879 | 2.5002 | 33 | 3 0 3 | 000752183.csv | 3.303303
000752183 | Sn2S3 |  | Sn2S3 | 36.4853 | 2.4606 | 73 | 1 1 4 | 000752183.csv | 7.307307
000752183 | Sn2S3 |  | Sn2S3 | 36.7643 | 2.4426 | 57 | 2 1 3 | 000752183.csv | 5.705706
000752183 | Sn2S3 |  | Sn2S3 | 37.9219 | 2.3707 | 149 | 2 0 5 | 000752183.csv | 14.91491
000752183 | Sn2S3 |  | Sn2S3 | 38.4949 | 2.3367 | 28 | 0 0 6 | 000752183.csv | 2.802803
000752183 | Sn2S3 |  | Sn2S3 | 39.2744 | 2.2921 | 5 | 3 1 1 | 000752183.csv | 0.5005005
000752183 | Sn2S3 |  | Sn2S3 | 39.8605 | 2.2597 | 145 | 3 0 4 | 000752183.csv | 14.51451
000752183 | Sn2S3 |  | Sn2S3 | 39.8605 | 2.2597 | 145 | 1 0 6 | 000752183.csv | 14.51451
000752183 | Sn2S3 |  | Sn2S3 | 40.1168 | 2.2459 | 479 | 0 1 5 | 000752183.csv | 47.94795
000752183 | Sn2S3 |  | Sn2S3 | 40.6141 | 2.2195 | 39 | 4 0 0 | 000752183.csv | 3.903904
000752183 | Sn2S3 |  | Sn2S3 | 40.6141 | 2.2195 | 39 | 2 1 4 | 000752183.csv | 3.903904
000752183 | Sn2S3 |  | Sn2S3 | 41.1426 | 2.1922 | 25 | 4 0 1 | 000752183.csv | 2.502503
000752183 | Sn2S3 |  | Sn2S3 | 41.4377 | 2.1773 | 5 | 1 1 5 | 000752183.csv | 0.5005005
000752183 | Sn2S3 |  | Sn2S3 | 42.696 | 2.116 | 132 | 4 0 2 | 000752183.csv | 13.21321
000752183 | Sn2S3 |  | Sn2S3 | 43.4623 | 2.0804 | 24 | 3 1 3 | 000752183.csv | 2.402402
000752183 | Sn2S3 |  | Sn2S3 | 43.7437 | 2.0677 | 66 | 2 0 6 | 000752183.csv | 6.606607
000752183 | Sn2S3 |  | Sn2S3 | 44.4737 | 2.0354 | 8 | 3 0 5 | 000752183.csv | 0.8008008
000752183 | Sn2S3 |  | Sn2S3 | 45.1885 | 2.0049 | 83 | 4 0 3 | 000752183.csv | 8.308308
000752183 | Sn2S3 |  | Sn2S3 | 45.1885 | 2.0049 | 83 | 2 1 5 | 000752183.csv | 8.308308
000752183 | Sn2S3 |  | Sn2S3 | 46.4391 | 1.9538 | 51 | 1 0 7 | 000752183.csv | 5.105105
000752183 | Sn2S3 |  | Sn2S3 | 46.8771 | 1.9365 | 630 | 3 1 4 | 000752183.csv | 63.06306
000752183 | Sn2S3 |  | Sn2S3 | 46.8771 | 1.9365 | 630 | 1 1 6 | 000752183.csv | 63.06306
000752183 | Sn2S3 |  | Sn2S3 | 47.5635 | 1.9102 | 13 | 4 1 0 | 000752183.csv | 1.301301
000752183 | Sn2S3 |  | Sn2S3 | 48.0306 | 1.8927 | 125 | 4 1 1 | 000752183.csv | 12.51251
000752183 | Sn2S3 |  | Sn2S3 | 48.4984 | 1.8755 | 289 | 0 2 0 | 000752183.csv | 28.92893
000752183 | Sn2S3 |  | Sn2S3 | 48.4984 | 1.8755 | 289 | 4 0 4 | 000752183.csv | 28.92893
000752183 | Sn2S3 |  | Sn2S3 | 49.4115 | 1.843 | 178 | 4 1 2 | 000752183.csv | 17.81782
000752183 | Sn2S3 |  | Sn2S3 | 49.9124 | 1.8256 | 22 | 2 0 7 | 000752183.csv | 2.202202
000752183 | Sn2S3 |  | Sn2S3 | 50.0928 | 1.8195 | 13 | 1 2 1 | 000752183.csv | 1.301301
000752183 | Sn2S3 |  | Sn2S3 | 50.3204 | 1.8118 | 9 | 0 2 2 | 000752183.csv | 0.9009009
000752183 | Sn2S3 |  | Sn2S3 | 50.3204 | 1.8118 | 9 | 2 1 6 | 000752183.csv | 0.9009009
000752183 | Sn2S3 |  | Sn2S3 | 51.0065 | 1.789 | 25 | 3 1 5 | 000752183.csv | 2.502503
000752183 | Sn2S3 |  | Sn2S3 | 51.4324 | 1.7752 | 49 | 1 2 2 | 000752183.csv | 4.904905
000752183 | Sn2S3 |  | Sn2S3 | 51.652 | 1.7682 | 64 | 4 1 3 | 000752183.csv | 6.406406
000752183 | Sn2S3 |  | Sn2S3 | 51.652 | 1.7682 | 64 | 0 1 7 | 000752183.csv | 6.406406
000752183 | Sn2S3 |  | Sn2S3 | 52.1481 | 1.7525 | 30 | 0 0 8 | 000752183.csv | 3.003003
000752183 | Sn2S3 |  | Sn2S3 | 52.5418 | 1.7403 | 15 | 4 0 5 | 000752183.csv | 1.501502
000752183 | Sn2S3 |  | Sn2S3 | 52.7868 | 1.7328 | 108 | 1 1 7 | 000752183.csv | 10.81081
000752183 | Sn2S3 |  | Sn2S3 | 52.9567 | 1.7276 | 63 | 2 2 0 | 000752183.csv | 6.306306
000752183 | Sn2S3 |  | Sn2S3 | 53.1687 | 1.7212 | 8 | 5 0 2 | 000752183.csv | 0.8008008
000752183 | Sn2S3 |  | Sn2S3 | 53.3888 | 1.7147 | 5 | 2 2 1 | 000752183.csv | 0.5005005
000752183 | Sn2S3 |  | Sn2S3 | 53.6119 | 1.7081 | 96 | 1 2 3 | 000752183.csv | 9.60961
000752183 | Sn2S3 |  | Sn2S3 | 54.671 | 1.6774 | 72 | 2 2 2 | 000752183.csv | 7.207207
000752183 | Sn2S3 |  | Sn2S3 | 54.671 | 1.6774 | 72 | 4 1 4 | 000752183.csv | 7.207207
000752183 | Sn2S3 |  | Sn2S3 | 55.3003 | 1.6598 | 50 | 5 0 3 | 000752183.csv | 5.005005
000752183 | Sn2S3 |  | Sn2S3 | 55.3003 | 1.6598 | 50 | 3 0 7 | 000752183.csv | 5.005005
000752183 | Sn2S3 |  | Sn2S3 | 55.7486 | 1.6475 | 18 | 3 1 6 | 000752183.csv | 1.801802
000752183 | Sn2S3 |  | Sn2S3 | 55.9706 | 1.6415 | 77 | 2 1 7 | 000752183.csv | 7.707708
000752183 | Sn2S3 |  | Sn2S3 | 56.5651 | 1.6257 | 21 | 1 2 4 | 000752183.csv | 2.102102
000752183 | Sn2S3 |  | Sn2S3 | 56.7642 | 1.6205 | 51 | 2 2 3 | 000752183.csv | 5.105105
000752183 | Sn2S3 |  | Sn2S3 | 57.1955 | 1.6092 | 21 | 4 0 6 | 000752183.csv | 2.102102
000752183 | Sn2S3 |  | Sn2S3 | 57.7758 | 1.5945 | 31 | 5 1 1 | 000752183.csv | 3.103103
000752183 | Sn2S3 |  | Sn2S3 | 58.1958 | 1.584 | 63 | 5 0 4 | 000752183.csv | 6.306306
000752183 | Sn2S3 |  | Sn2S3 | 58.4096 | 1.5787 | 37 | 4 1 5 | 000752183.csv | 3.703704
000752183 | Sn2S3 |  | Sn2S3 | 58.5936 | 1.5741 | 58 | 3 2 1 | 000752183.csv | 5.805806
000752183 | Sn2S3 |  | Sn2S3 | 59.0541 | 1.563 | 102 | 5 1 2 | 000752183.csv | 10.21021
000752183 | Sn2S3 |  | Sn2S3 | 59.0541 | 1.563 | 102 | 1 1 8 | 000752183.csv | 10.21021
000752183 | Sn2S3 |  | Sn2S3 | 59.614 | 1.5496 | 64 | 2 2 4 | 000752183.csv | 6.406406
000752183 | Sn2S3 |  | Sn2S3 | 59.8019 | 1.5452 | 35 | 3 2 2 | 000752183.csv | 3.503504
000752183 | Sn2S3 |  | Sn2S3 | 60.2212 | 1.5354 | 64 | 1 2 5 | 000752183.csv | 6.406406
000752183 | Sn2S3 |  | Sn2S3 | 60.2212 | 1.5354 | 64 | 1 0 9 | 000752183.csv | 6.406406
000752183 | Sn2S3 |  | Sn2S3 | 60.9915 | 1.5179 | 1 | 5 1 3 | 000752183.csv | 0.1001001
000752183 | Sn2S3 |  | Sn2S3 | 60.9915 | 1.5179 | 1 | 3 1 7 | 000752183.csv | 0.1001001
000752183 | Sn2S3 |  | Sn2S3 | 61.4373 | 1.5079 | 7 | 3 0 8 | 000752183.csv | 0.7007007
000752183 | Sn2S3 |  | Sn2S3 | 61.7912 | 1.5001 | 36 | 3 2 3 | 000752183.csv | 3.603604
000752183 | Sn2S3 |  | Sn2S3 | 61.7912 | 1.5001 | 36 | 5 0 5 | 000752183.csv | 3.603604
000752183 | Sn2S3 |  | Sn2S3 | 62.0267 | 1.495 | 24 | 2 1 8 | 000752183.csv | 2.402402
000752183 | Sn2S3 |  | Sn2S3 | 62.4004 | 1.4869 | 20 | 4 0 7 | 000752183.csv | 2.002002
000752183 | Sn2S3 |  | Sn2S3 | 62.7417 | 1.4797 | 65 | 6 0 0 | 000752183.csv | 6.506507
000752183 | Sn2S3 |  | Sn2S3 | 62.7417 | 1.4797 | 65 | 4 1 6 | 000752183.csv | 6.506507
000752183 | Sn2S3 |  | Sn2S3 | 63.1607 | 1.4709 | 66 | 2 2 5 | 000752183.csv | 6.606607
000752183 | Sn2S3 |  | Sn2S3 | 63.1607 | 1.4709 | 66 | 2 0 9 | 000752183.csv | 6.606607
000752183 | Sn2S3 |  | Sn2S3 | 63.5575 | 1.4626 | 11 | 0 2 6 | 000752183.csv | 1.101101
000752183 | Sn2S3 |  | Sn2S3 | 63.7254 | 1.4592 | 8 | 5 1 4 | 000752183.csv | 0.8008008
000752183 | Sn2S3 |  | Sn2S3 | 64.2876 | 1.4478 | 13 | 6 0 2 | 000752183.csv | 1.301301
000752183 | Sn2S3 |  | Sn2S3 | 64.5167 | 1.4432 | 52 | 3 2 4 | 000752183.csv | 5.205205
000752183 | Sn2S3 |  | Sn2S3 | 64.5167 | 1.4432 | 52 | 1 2 6 | 000752183.csv | 5.205205
000752183 | Sn2S3 |  | Sn2S3 | 64.7446 | 1.4387 | 28 | 0 1 9 | 000752183.csv | 2.802803
000752183 | Sn2S3 |  | Sn2S3 | 65.0547 | 1.4325 | 8 | 4 2 0 | 000752183.csv | 0.8008008
000752183 | Sn2S3 |  | Sn2S3 | 65.4356 | 1.4251 | 10 | 4 2 1 | 000752183.csv | 1.001001
000752183 | Sn2S3 |  | Sn2S3 | 65.695 | 1.4201 | 22 | 1 1 9 | 000752183.csv | 2.202202
000752183 | Sn2S3 |  | Sn2S3 | 66.0292 | 1.4137 | 7 | 5 0 6 | 000752183.csv | 0.7007007
000752183 | Sn2S3 |  | Sn2S3 | 66.1924 | 1.4107 | 4 | 6 0 3 | 000752183.csv | 0.4004004
000752183 | Sn2S3 |  | Sn2S3 | 66.5717 | 1.4035 | 53 | 4 2 2 | 000752183.csv | 5.305305
000752183 | Sn2S3 |  | Sn2S3 | 66.8101 | 1.3991 | 30 | 3 1 8 | 000752183.csv | 3.003003
000752183 | Sn2S3 |  | Sn2S3 | 67.3511 | 1.3892 | 28 | 2 2 6 | 000752183.csv | 2.802803
000752183 | Sn2S3 |  | Sn2S3 | 67.59 | 1.3848 | 17 | 1 0 10 | 000752183.csv | 1.701702
000752183 | Sn2S3 |  | Sn2S3 | 67.731 | 1.3823 | 39 | 4 1 7 | 000752183.csv | 3.903904
000752183 | Sn2S3 |  | Sn2S3 | 67.9454 | 1.3785 | 124 | 3 2 5 | 000752183.csv | 12.41241
000752183 | Sn2S3 |  | Sn2S3 | 67.9454 | 1.3785 | 124 | 3 0 9 | 000752183.csv | 12.41241
000752183 | Sn2S3 |  | Sn2S3 | 68.1155 | 1.3754 | 60 | 4 0 8 | 000752183.csv | 6.006006
000752183 | Sn2S3 |  | Sn2S3 | 68.4433 | 1.3696 | 46 | 4 2 3 | 000752183.csv | 4.604605
000752183 | Sn2S3 |  | Sn2S3 | 68.4433 | 1.3696 | 46 | 2 1 9 | 000752183.csv | 4.604605
000752183 | Sn2S3 |  | Sn2S3 | 69.4046 | 1.353 | 21 | 1 2 7 | 000752183.csv | 2.102102
000752183 | Sn2S3 |  | Sn2S3 | 69.5427 | 1.3506 | 11 | 6 1 2 | 000752183.csv | 1.101101
000752183 | Sn2S3 |  | Sn2S3 | 70.363 | 1.3369 | 1 | 2 0 10 | 000752183.csv | 0.1001001
000752183 | Sn2S3 |  | Sn2S3 | 70.8654 | 1.3286 | 5 | 5 0 7 | 000752183.csv | 0.5005005
000752183 | Sn2S3 |  | Sn2S3 | 71.0247 | 1.3261 | 21 | 4 2 4 | 000752183.csv | 2.102102
000752183 | Sn2S3 |  | Sn2S3 | 71.2202 | 1.3229 | 17 | 5 1 6 | 000752183.csv | 1.701702
000752183 | Sn2S3 |  | Sn2S3 | 71.3782 | 1.3204 | 20 | 6 1 3 | 000752183.csv | 2.002002
000752183 | Sn2S3 |  | Sn2S3 | 72.1457 | 1.3082 | 12 | 6 0 5 | 000752183.csv | 1.201201
000752183 | Sn2S3 |  | Sn2S3 | 72.1457 | 1.3082 | 12 | 2 2 7 | 000752183.csv | 1.201201
000752183 | Sn2S3 |  | Sn2S3 | 72.729 | 1.2991 | 32 | 1 1 10 | 000752183.csv | 3.203203
000752183 | Sn2S3 |  | Sn2S3 | 73.2381 | 1.2914 | 3 | 4 1 8 | 000752183.csv | 0.3003003
000752183 | Sn2S3 |  | Sn2S3 | 73.9628 | 1.2805 | 20 | 6 1 4 | 000752183.csv | 2.002002
000752183 | Sn2S3 |  | Sn2S3 | 73.9628 | 1.2805 | 20 | 0 2 8 | 000752183.csv | 2.002002
000752183 | Sn2S3 |  | Sn2S3 | 74.2865 | 1.2757 | 9 | 4 2 5 | 000752183.csv | 0.9009009
000752183 | Sn2S3 |  | Sn2S3 | 74.2865 | 1.2757 | 9 | 4 0 9 | 000752183.csv | 0.9009009
000752183 | Sn2S3 |  | Sn2S3 | 74.883 | 1.267 | 5 | 1 2 8 | 000752183.csv | 0.5005005
000752183 | Sn2S3 |  | Sn2S3 | 74.883 | 1.267 | 5 | 3 0 10 | 000752183.csv | 0.5005005
000752183 | Sn2S3 |  | Sn2S3 | 75.259 | 1.2616 | 13 | 1 0 11 | 000752183.csv | 1.301301
000752183 | Sn2S3 |  | Sn2S3 | 75.4205 | 1.2593 | 16 | 2 1 10 | 000752183.csv | 1.601602
000752183 | Sn2S3 |  | Sn2S3 | 75.9094 | 1.2524 | 8 | 5 1 7 | 000752183.csv | 0.8008008
000752183 | Sn2S3 |  | Sn2S3 | 76.0746 | 1.2501 | 7 | 6 0 6 | 000752183.csv | 0.7007007
000752183 | Sn2S3 |  | Sn2S3 | 76.2241 | 1.248 | 9 | 7 0 2 | 000752183.csv | 0.9009009
000752183 | Sn2S3 |  | Sn2S3 | 76.2241 | 1.248 | 9 | 5 0 8 | 000752183.csv | 0.9009009
000752183 | Sn2S3 |  | Sn2S3 | 76.4141 | 1.2454 | 8 | 0 3 1 | 000752183.csv | 0.8008008
000752183 | Sn2S3 |  | Sn2S3 | 76.5898 | 1.243 | 31 | 5 2 3 | 000752183.csv | 3.103103
000752183 | Sn2S3 |  | Sn2S3 | 76.5898 | 1.243 | 31 | 3 2 7 | 000752183.csv | 3.103103
000752183 | Sn2S3 |  | Sn2S3 | 77.1305 | 1.2356 | 65 | 6 1 5 | 000752183.csv | 6.506507
000752183 | Sn2S3 |  | Sn2S3 | 77.2995 | 1.2333 | 38 | 1 3 1 | 000752183.csv | 3.803804
000752183 | Sn2S3 |  | Sn2S3 | 77.5231 | 1.2303 | 8 | 2 2 8 | 000752183.csv | 0.8008008
000752183 | Sn2S3 |  | Sn2S3 | 77.9983 | 1.224 | 6 | 7 0 3 | 000752183.csv | 0.6006006
000752183 | Sn2S3 |  | Sn2S3 | 78.2051 | 1.2213 | 15 | 4 2 6 | 000752183.csv | 1.501502
000752183 | Sn2S3 |  | Sn2S3 | 78.3617 | 1.2192 | 18 | 1 3 2 | 000752183.csv | 1.801802
000752183 | Sn2S3 |  | Sn2S3 | 79.0674 | 1.2101 | 40 | 5 2 4 | 000752183.csv | 4.004004
000752183 | Sn2S3 |  | Sn2S3 | 79.2452 | 1.2078 | 23 | 0 3 3 | 000752183.csv | 2.302302
000752183 | Sn2S3 |  | Sn2S3 | 79.2452 | 1.2078 | 23 | 0 1 11 | 000752183.csv | 2.302302
000752183 | Sn2S3 |  | Sn2S3 | 79.5886 | 1.2035 | 19 | 2 3 0 | 000752183.csv | 1.901902
000752183 | Sn2S3 |  | Sn2S3 | 79.8369 | 1.2004 | 21 | 3 1 10 | 000752183.csv | 2.102102
000752183 | Sn2S3 |  | Sn2S3 | 79.9401 | 1.1991 | 41 | 2 3 1 | 000752183.csv | 4.104104
000752183 | Sn2S3 |  | Sn2S3 | 80.2054 | 1.1958 | 44 | 1 1 11 | 000752183.csv | 4.404404
000752183 | Sn2S3 |  | Sn2S3 | 80.463 | 1.1926 | 15 | 7 0 4 | 000752183.csv | 1.501502
000752183 | Sn2S3 |  | Sn2S3 | 80.6668 | 1.1901 | 3 | 6 0 7 | 000752183.csv | 0.3003003
000752183 | Sn2S3 |  | Sn2S3 | 80.992 | 1.1861 | 25 | 2 3 2 | 000752183.csv | 2.502503
000752183 | Sn2S3 |  | Sn2S3 | 80.992 | 1.1861 | 25 | 4 0 10 | 000752183.csv | 2.502503
000752183 | Sn2S3 |  | Sn2S3 | 81.2055 | 1.1836 | 46 | 7 1 2 | 000752183.csv | 4.604605
000752183 | Sn2S3 |  | Sn2S3 | 81.2055 | 1.1836 | 46 | 5 1 8 | 000752183.csv | 4.604605
000752183 | Sn2S3 |  | Sn2S3 | 81.9078 | 1.1752 | 5 | 3 2 8 | 000752183.csv | 0.5005005
000752183 | Sn2S3 |  | Sn2S3 | 82.2231 | 1.1715 | 21 | 5 2 5 | 000752183.csv | 2.102102
000752183 | Sn2S3 |  | Sn2S3 | 82.2231 | 1.1715 | 21 | 3 0 11 | 000752183.csv | 2.102102
000752183 | Sn2S3 |  | Sn2S3 | 82.493 | 1.1683 | 12 | 0 0 12 | 000752183.csv | 1.201201
000752183 | Sn2S3 |  | Sn2S3 | 82.7658 | 1.1652 | 19 | 4 2 7 | 000752183.csv | 1.901902
000752183 | Sn2S3 |  | Sn2S3 | 82.7658 | 1.1652 | 19 | 2 1 11 | 000752183.csv | 1.901902
000752183 | Sn2S3 |  | Sn2S3 | 82.8995 | 1.1636 | 16 | 7 1 3 | 000752183.csv | 1.601602
000752183 | Sn2S3 |  | Sn2S3 | 83.0713 | 1.1617 | 50 | 6 2 0 | 000752183.csv | 5.005005
000752183 | Sn2S3 |  | Sn2S3 | 83.3616 | 1.1583 | 29 | 1 0 12 | 000752183.csv | 2.902903
000752183 | Sn2S3 |  | Sn2S3 | 83.6073 | 1.1556 | 10 | 7 0 5 | 000752183.csv | 1.001001
000752183 | Sn2S3 |  | Sn2S3 | 84.4632 | 1.146 | 9 | 6 2 2 | 000752183.csv | 0.9009009
000752183 | Sn2S3 |  | Sn2S3 | 84.8354 | 1.142 | 32 | 0 3 5 | 000752183.csv | 3.203203
000752183 | Sn2S3 |  | Sn2S3 | 85.3338 | 1.1365 | 4 | 7 1 4 | 000752183.csv | 0.4004004
000752183 | Sn2S3 |  | Sn2S3 | 85.3338 | 1.1365 | 4 | 3 3 2 | 000752183.csv | 0.4004004
000752183 | Sn2S3 |  | Sn2S3 | 85.5351 | 1.1344 | 3 | 6 1 7 | 000752183.csv | 0.3003003
000752183 | Sn2S3 |  | Sn2S3 | 85.9617 | 1.1299 | 23 | 4 1 10 | 000752183.csv | 2.302302
000752183 | Sn2S3 |  | Sn2S3 | 85.9617 | 1.1299 | 23 | 2 0 12 | 000752183.csv | 2.302302
000752183 | Sn2S3 |  | Sn2S3 | 86.1978 | 1.1274 | 12 | 6 2 3 | 000752183.csv | 1.201201
000752183 | Sn2S3 |  | Sn2S3 | 86.6216 | 1.1229 | 4 | 0 2 10 | 000752183.csv | 0.4004004
000752183 | Sn2S3 |  | Sn2S3 | 87.1194 | 1.1178 | 46 | 5 1 9 | 000752183.csv | 4.604605
000752183 | Sn2S3 |  | Sn2S3 | 87.1194 | 1.1178 | 46 | 3 1 11 | 000752183.csv | 4.604605
000752183 | Sn2S3 |  | Sn2S3 | 87.4238 | 1.1147 | 30 | 7 0 6 | 000752183.csv | 3.003003
000752183 | Sn2S3 |  | Sn2S3 | 87.815 | 1.1107 | 87 | 3 2 9 | 000752183.csv | 8.708709
000752183 | Sn2S3 |  | Sn2S3 | 88.4519 | 1.1044 | 11 | 7 1 5 | 000752183.csv | 1.101101
000752183 | Sn2S3 |  | Sn2S3 | 89.4932 | 1.0942 | 61 | 3 3 4 | 000752183.csv | 6.106106
000752183 | Sn2S3 |  | Sn2S3 | 89.4932 | 1.0942 | 61 | 1 3 6 | 000752183.csv | 6.106106
000890474 | SnCl2 |  | SnCl2 | 10.5244 | 8.3987 | 2 | 0 1 0 | 000890474.csv | 0.2002002
000890474 | SnCl2 |  | SnCl2 | 14.8413 | 5.9641 | 142 | 2 0 0 | 000890474.csv | 14.21421
000890474 | SnCl2 |  | SnCl2 | 18.0765 | 4.9033 | 10 | 2 1 0 | 000890474.csv | 1.001001
000890474 | SnCl2 |  | SnCl2 | 18.3794 | 4.8232 | 10 | 2 -1 0 | 000890474.csv | 1.001001
000890474 | SnCl2 |  | SnCl2 | 21.139 | 4.1994 | 16 | 0 2 0 | 000890474.csv | 1.601602
000890474 | SnCl2 |  | SnCl2 | 21.5082 | 4.1281 | 21 | 1 0 1 | 000890474.csv | 2.102102
000890474 | SnCl2 |  | SnCl2 | 22.7971 | 3.8975 | 736 | 0 1 1 | 000890474.csv | 73.67367
000890474 | SnCl2 |  | SnCl2 | 24.0586 | 3.696 | 52 | 1 -1 1 | 000890474.csv | 5.205205
000890474 | SnCl2 |  | SnCl2 | 25.1303 | 3.5407 | 10 | 2 0 1 | 000890474.csv | 1.001001
000890474 | SnCl2 |  | SnCl2 | 25.71 | 3.4622 | 541 | 2 2 0 | 000890474.csv | 54.15415
000890474 | SnCl2 |  | SnCl2 | 26.1434 | 3.4058 | 701 | 2 -2 0 | 000890474.csv | 70.17017
000890474 | SnCl2 |  | SnCl2 | 27.2085 | 3.2748 | 165 | 2 1 1 | 000890474.csv | 16.51652
000890474 | SnCl2 |  | SnCl2 | 27.415 | 3.2506 | 602 | 2 -1 1 | 000890474.csv | 60.26026
000890474 | SnCl2 |  | SnCl2 | 29.3767 | 3.0378 | 7 | 0 2 1 | 000890474.csv | 0.7007007
000890474 | SnCl2 |  | SnCl2 | 29.9391 | 2.982 | 173 | 4 0 0 | 000890474.csv | 17.31732
000890474 | SnCl2 |  | SnCl2 | 30.4302 | 2.935 | 2 | 1 -2 1 | 000890474.csv | 0.2002002
000890474 | SnCl2 |  | SnCl2 | 31.6371 | 2.8258 | 157 | 4 1 0 | 000890474.csv | 15.71572
000890474 | SnCl2 |  | SnCl2 | 31.9966 | 2.7948 | 8 | 4 -1 0 | 000890474.csv | 0.8008008
000890474 | SnCl2 |  | SnCl2 | 31.9966 | 2.7948 | 8 | 3 1 1 | 000890474.csv | 0.8008008
000890474 | SnCl2 |  | SnCl2 | 32.2659 | 2.7721 | 3 | 3 -1 1 | 000890474.csv | 0.3003003
000890474 | SnCl2 |  | SnCl2 | 32.8908 | 2.7209 | 31 | 2 2 1 | 000890474.csv | 3.103103
000890474 | SnCl2 |  | SnCl2 | 33.2382 | 2.6932 | 1 | 2 -2 1 | 000890474.csv | 0.1001001
000890474 | SnCl2 |  | SnCl2 | 35.1434 | 2.5515 | 30 | 2 3 0 | 000890474.csv | 3.003003
000890474 | SnCl2 |  | SnCl2 | 35.6343 | 2.5174 | 59 | 2 -3 0 | 000890474.csv | 5.905906
000890474 | SnCl2 |  | SnCl2 | 36.3644 | 2.4685 | 199 | 4 0 1 | 000890474.csv | 19.91992
000890474 | SnCl2 |  | SnCl2 | 36.6235 | 2.4517 | 35 | 4 2 0 | 000890474.csv | 3.503504
000890474 | SnCl2 |  | SnCl2 | 37.2542 | 2.4116 | 255 | 4 -2 0 | 000890474.csv | 25.52553
000890474 | SnCl2 |  | SnCl2 | 37.8058 | 2.3777 | 999 | 4 1 1 | 000890474.csv | 100
000890474 | SnCl2 |  | SnCl2 | 38.0661 | 2.362 | 924 | 0 3 1 | 000890474.csv | 92.49249
000890474 | SnCl2 |  | SnCl2 | 38.0661 | 2.362 | 924 | 4 -1 1 | 000890474.csv | 92.49249
000890474 | SnCl2 |  | SnCl2 | 38.7212 | 2.3235 | 10 | 1 3 1 | 000890474.csv | 1.001001
000890474 | SnCl2 |  | SnCl2 | 40.8505 | 2.2072 | 463 | 2 3 1 | 000890474.csv | 46.34635
000890474 | SnCl2 |  | SnCl2 | 40.9902 | 2.2 | 719 | 0 0 2 | 000890474.csv | 71.97197
000890474 | SnCl2 |  | SnCl2 | 41.2832 | 2.1851 | 252 | 2 -3 1 | 000890474.csv | 25.22523
000890474 | SnCl2 |  | SnCl2 | 41.7135 | 2.1635 | 17 | 1 0 2 | 000890474.csv | 1.701702
000890474 | SnCl2 |  | SnCl2 | 42.1597 | 2.1416 | 28 | 4 2 1 | 000890474.csv | 2.802803
000890474 | SnCl2 |  | SnCl2 | 42.7212 | 2.1148 | 82 | 4 -2 1 | 000890474.csv | 8.208208
000890474 | SnCl2 |  | SnCl2 | 43.0437 | 2.0997 | 122 | 0 4 0 | 000890474.csv | 12.21221
000890474 | SnCl2 |  | SnCl2 | 43.0437 | 2.0997 | 122 | 5 0 1 | 000890474.csv | 12.21221
000890474 | SnCl2 |  | SnCl2 | 43.1769 | 2.0935 | 69 | 1 -1 2 | 000890474.csv | 6.906907
000890474 | SnCl2 |  | SnCl2 | 43.8248 | 2.064 | 18 | 2 0 2 | 000890474.csv | 1.801802
000890474 | SnCl2 |  | SnCl2 | 43.9363 | 2.0591 | 38 | 4 3 0 | 000890474.csv | 3.803804
000890474 | SnCl2 |  | SnCl2 | 44.2782 | 2.044 | 5 | 3 3 1 | 000890474.csv | 0.5005005
000890474 | SnCl2 |  | SnCl2 | 44.2782 | 2.044 | 5 | 5 1 1 | 000890474.csv | 0.5005005
000890474 | SnCl2 |  | SnCl2 | 44.7498 | 2.0235 | 38 | 4 -3 0 | 000890474.csv | 3.803804
000890474 | SnCl2 |  | SnCl2 | 44.8857 | 2.0177 | 27 | 3 -3 1 | 000890474.csv | 2.702703
000890474 | SnCl2 |  | SnCl2 | 45.1329 | 2.0072 | 3 | 2 1 2 | 000890474.csv | 0.3003003
000890474 | SnCl2 |  | SnCl2 | 45.2664 | 2.0016 | 6 | 2 -1 2 | 000890474.csv | 0.6006006
000890474 | SnCl2 |  | SnCl2 | 45.593 | 1.988 | 128 | 6 0 0 | 000890474.csv | 12.81281
000890474 | SnCl2 |  | SnCl2 | 46.565 | 1.9488 | 3 | 0 2 2 | 000890474.csv | 0.3003003
000890474 | SnCl2 |  | SnCl2 | 46.7323 | 1.9422 | 2 | 6 1 0 | 000890474.csv | 0.2002002
000890474 | SnCl2 |  | SnCl2 | 47.1551 | 1.9258 | 26 | 1 2 2 | 000890474.csv | 2.602603
000890474 | SnCl2 |  | SnCl2 | 47.1551 | 1.9258 | 26 | 3 0 2 | 000890474.csv | 2.602603
000890474 | SnCl2 |  | SnCl2 | 47.2842 | 1.9208 | 18 | 1 -2 2 | 000890474.csv | 1.801802
000890474 | SnCl2 |  | SnCl2 | 47.9684 | 1.895 | 1 | 0 4 1 | 000890474.csv | 0.1001001
000890474 | SnCl2 |  | SnCl2 | 48.3807 | 1.8798 | 8 | 3 1 2 | 000890474.csv | 0.8008008
000890474 | SnCl2 |  | SnCl2 | 48.4822 | 1.8761 | 6 | 1 4 1 | 000890474.csv | 0.6006006
000890474 | SnCl2 |  | SnCl2 | 48.4822 | 1.8761 | 6 | 3 -1 2 | 000890474.csv | 0.6006006
000890474 | SnCl2 |  | SnCl2 | 48.7903 | 1.865 | 11 | 4 3 1 | 000890474.csv | 1.101101
000890474 | SnCl2 |  | SnCl2 | 48.7903 | 1.865 | 11 | 5 -2 1 | 000890474.csv | 1.101101
000890474 | SnCl2 |  | SnCl2 | 49.018 | 1.8568 | 154 | 2 2 2 | 000890474.csv | 15.41542
000890474 | SnCl2 |  | SnCl2 | 49.2686 | 1.848 | 199 | 2 -2 2 | 000890474.csv | 19.91992
000890474 | SnCl2 |  | SnCl2 | 49.5417 | 1.8384 | 142 | 4 -3 1 | 000890474.csv | 14.21421
000890474 | SnCl2 |  | SnCl2 | 50.4002 | 1.8091 | 68 | 6 0 1 | 000890474.csv | 6.806807
000890474 | SnCl2 |  | SnCl2 | 50.4002 | 1.8091 | 68 | 6 2 0 | 000890474.csv | 6.806807
000890474 | SnCl2 |  | SnCl2 | 50.7378 | 1.7979 | 11 | 2 -4 1 | 000890474.csv | 1.101101
000890474 | SnCl2 |  | SnCl2 | 51.1342 | 1.7848 | 37 | 6 -2 0 | 000890474.csv | 3.703704
000890474 | SnCl2 |  | SnCl2 | 51.3827 | 1.7768 | 9 | 6 1 1 | 000890474.csv | 0.9009009
000890474 | SnCl2 |  | SnCl2 | 51.583 | 1.7704 | 75 | 4 0 2 | 000890474.csv | 7.507508
000890474 | SnCl2 |  | SnCl2 | 51.7456 | 1.7652 | 204 | 6 -1 1 | 000890474.csv | 20.42042
000890474 | SnCl2 |  | SnCl2 | 52.0519 | 1.7555 | 15 | 3 2 2 | 000890474.csv | 1.501502
000890474 | SnCl2 |  | SnCl2 | 52.4115 | 1.7443 | 4 | 3 -2 2 | 000890474.csv | 0.4004004
000890474 | SnCl2 |  | SnCl2 | 52.6842 | 1.7359 | 55 | 4 1 2 | 000890474.csv | 5.505506
000890474 | SnCl2 |  | SnCl2 | 52.8426 | 1.7311 | 115 | 4 4 0 | 000890474.csv | 11.51151
000890474 | SnCl2 |  | SnCl2 | 52.8426 | 1.7311 | 115 | 4 -1 2 | 000890474.csv | 11.51151
000890474 | SnCl2 |  | SnCl2 | 53.3935 | 1.7145 | 3 | 1 3 2 | 000890474.csv | 0.3003003
000890474 | SnCl2 |  | SnCl2 | 53.5703 | 1.7093 | 7 | 1 -3 2 | 000890474.csv | 0.7007007
000890474 | SnCl2 |  | SnCl2 | 53.7881 | 1.7029 | 68 | 4 -4 0 | 000890474.csv | 6.806807
000890474 | SnCl2 |  | SnCl2 | 54.1975 | 1.691 | 6 | 5 3 1 | 000890474.csv | 0.6006006
000890474 | SnCl2 |  | SnCl2 | 54.5899 | 1.6797 | 5 | 0 5 0 | 000890474.csv | 0.5005005
000890474 | SnCl2 |  | SnCl2 | 54.8215 | 1.6732 | 4 | 6 2 1 | 000890474.csv | 0.4004004
000890474 | SnCl2 |  | SnCl2 | 55.0727 | 1.6661 | 14 | 5 -3 1 | 000890474.csv | 1.401401
000890474 | SnCl2 |  | SnCl2 | 55.0727 | 1.6661 | 14 | 2 3 2 | 000890474.csv | 1.401401
000890474 | SnCl2 |  | SnCl2 | 55.5142 | 1.6539 | 70 | 6 -2 1 | 000890474.csv | 7.007007
000890474 | SnCl2 |  | SnCl2 | 56.1243 | 1.6374 | 16 | 4 2 2 | 000890474.csv | 1.601602
000890474 | SnCl2 |  | SnCl2 | 56.2349 | 1.6344 | 12 | 6 3 0 | 000890474.csv | 1.201201
000890474 | SnCl2 |  | SnCl2 | 56.5795 | 1.6253 | 106 | 4 -2 2 | 000890474.csv | 10.61061
000890474 | SnCl2 |  | SnCl2 | 56.5795 | 1.6253 | 106 | 2 5 0 | 000890474.csv | 10.61061
000890474 | SnCl2 |  | SnCl2 | 56.8852 | 1.6173 | 23 | 5 0 2 | 000890474.csv | 2.302302
000890474 | SnCl2 |  | SnCl2 | 57.1316 | 1.6109 | 18 | 4 4 1 | 000890474.csv | 1.801802
000890474 | SnCl2 |  | SnCl2 | 57.1316 | 1.6109 | 18 | 2 -5 0 | 000890474.csv | 1.801802
000890474 | SnCl2 |  | SnCl2 | 57.255 | 1.6077 | 9 | 6 -3 0 | 000890474.csv | 0.9009009
000890474 | SnCl2 |  | SnCl2 | 58.0296 | 1.5881 | 4 | 7 0 1 | 000890474.csv | 0.4004004
000890474 | SnCl2 |  | SnCl2 | 58.0296 | 1.5881 | 4 | 4 -4 1 | 000890474.csv | 0.4004004
000890474 | SnCl2 |  | SnCl2 | 58.1684 | 1.5846 | 3 | 5 -1 2 | 000890474.csv | 0.3003003
000890474 | SnCl2 |  | SnCl2 | 58.3565 | 1.58 | 1 | 3 -3 2 | 000890474.csv | 0.1001001
000890474 | SnCl2 |  | SnCl2 | 58.7928 | 1.5693 | 61 | 0 5 1 | 000890474.csv | 6.106106
000890474 | SnCl2 |  | SnCl2 | 58.9285 | 1.566 | 33 | 7 1 1 | 000890474.csv | 3.303303
000890474 | SnCl2 |  | SnCl2 | 59.4876 | 1.5526 | 3 | 1 -5 1 | 000890474.csv | 0.3003003
000890474 | SnCl2 |  | SnCl2 | 60.3635 | 1.5322 | 117 | 6 3 1 | 000890474.csv | 11.71171
000890474 | SnCl2 |  | SnCl2 | 60.7312 | 1.5237 | 15 | 2 5 1 | 000890474.csv | 1.501502
000890474 | SnCl2 |  | SnCl2 | 60.9444 | 1.5189 | 74 | 0 4 2 | 000890474.csv | 7.407407
000890474 | SnCl2 |  | SnCl2 | 61.1082 | 1.5152 | 43 | 5 2 2 | 000890474.csv | 4.304304
000890474 | SnCl2 |  | SnCl2 | 61.273 | 1.5116 | 93 | 2 -5 1 | 000890474.csv | 9.309309
000890474 | SnCl2 |  | SnCl2 | 61.273 | 1.5116 | 93 | 6 -3 1 | 000890474.csv | 9.309309
000890474 | SnCl2 |  | SnCl2 | 61.3818 | 1.5092 | 52 | 1 4 2 | 000890474.csv | 5.205205
000890474 | SnCl2 |  | SnCl2 | 61.6449 | 1.5033 | 19 | 4 3 2 | 000890474.csv | 1.901902
000890474 | SnCl2 |  | SnCl2 | 61.6449 | 1.5033 | 19 | 5 -2 2 | 000890474.csv | 1.901902
000890474 | SnCl2 |  | SnCl2 | 62.2106 | 1.491 | 23 | 8 0 0 | 000890474.csv | 2.302302
000890474 | SnCl2 |  | SnCl2 | 62.2891 | 1.4893 | 26 | 4 -3 2 | 000890474.csv | 2.602603
000890474 | SnCl2 |  | SnCl2 | 62.9626 | 1.475 | 75 | 6 0 2 | 000890474.csv | 7.507508
000890474 | SnCl2 |  | SnCl2 | 62.9626 | 1.475 | 75 | 4 5 0 | 000890474.csv | 7.507508
000890474 | SnCl2 |  | SnCl2 | 63.0822 | 1.4725 | 57 | 5 -4 1 | 000890474.csv | 5.705706
000890474 | SnCl2 |  | SnCl2 | 63.0822 | 1.4725 | 57 | 8 1 0 | 000890474.csv | 5.705706
000890474 | SnCl2 |  | SnCl2 | 63.3028 | 1.4679 | 21 | 3 5 1 | 000890474.csv | 2.102102
000890474 | SnCl2 |  | SnCl2 | 63.3028 | 1.4679 | 21 | 2 -4 2 | 000890474.csv | 2.102102
000890474 | SnCl2 |  | SnCl2 | 63.5066 | 1.4637 | 6 | 8 -1 0 | 000890474.csv | 0.6006006
000890474 | SnCl2 |  | SnCl2 | 63.8638 | 1.4563 | 28 | 6 4 0 | 000890474.csv | 2.802803
000890474 | SnCl2 |  | SnCl2 | 63.8638 | 1.4563 | 28 | 1 0 3 | 000890474.csv | 2.802803
000890474 | SnCl2 |  | SnCl2 | 64.0419 | 1.4527 | 16 | 4 -5 0 | 000890474.csv | 1.601602
000890474 | SnCl2 |  | SnCl2 | 64.0419 | 1.4527 | 16 | 3 -5 1 | 000890474.csv | 1.601602
000890474 | SnCl2 |  | SnCl2 | 64.1977 | 1.4496 | 8 | 6 -1 2 | 000890474.csv | 0.8008008
000890474 | SnCl2 |  | SnCl2 | 64.4356 | 1.4448 | 29 | 0 1 3 | 000890474.csv | 2.902903
000890474 | SnCl2 |  | SnCl2 | 64.9905 | 1.4338 | 18 | 1 1 3 | 000890474.csv | 1.801802
000890474 | SnCl2 |  | SnCl2 | 64.9905 | 1.4338 | 18 | 1 -1 3 | 000890474.csv | 1.801802
000890474 | SnCl2 |  | SnCl2 | 65.1237 | 1.4312 | 22 | 6 -4 0 | 000890474.csv | 2.202202
000890474 | SnCl2 |  | SnCl2 | 66.0745 | 1.4129 | 30 | 8 2 0 | 000890474.csv | 3.003003
000890474 | SnCl2 |  | SnCl2 | 66.0745 | 1.4129 | 30 | 8 0 1 | 000890474.csv | 3.003003
000890474 | SnCl2 |  | SnCl2 | 66.5883 | 1.4032 | 37 | 2 -1 3 | 000890474.csv | 3.703704
000890474 | SnCl2 |  | SnCl2 | 66.8614 | 1.3981 | 87 | 4 5 1 | 000890474.csv | 8.708709
000890474 | SnCl2 |  | SnCl2 | 66.8614 | 1.3981 | 87 | 6 2 2 | 000890474.csv | 8.708709
000890474 | SnCl2 |  | SnCl2 | 67.126 | 1.3933 | 47 | 5 -3 2 | 000890474.csv | 4.704705
000890474 | SnCl2 |  | SnCl2 | 67.3687 | 1.3888 | 10 | 8 -1 1 | 000890474.csv | 1.001001
000890474 | SnCl2 |  | SnCl2 | 67.5225 | 1.3861 | 28 | 6 -2 2 | 000890474.csv | 2.802803
000890474 | SnCl2 |  | SnCl2 | 67.5225 | 1.3861 | 28 | 0 2 3 | 000890474.csv | 2.802803
000890474 | SnCl2 |  | SnCl2 | 67.7149 | 1.3826 | 38 | 6 4 1 | 000890474.csv | 3.803804
000890474 | SnCl2 |  | SnCl2 | 67.8877 | 1.3795 | 14 | 4 -5 1 | 000890474.csv | 1.401401
000890474 | SnCl2 |  | SnCl2 | 68.1679 | 1.3745 | 2 | 1 -2 3 | 000890474.csv | 0.2002002
000890474 | SnCl2 |  | SnCl2 | 68.5322 | 1.3681 | 42 | 2 6 0 | 000890474.csv | 4.204204
000890474 | SnCl2 |  | SnCl2 | 68.9718 | 1.3604 | 66 | 4 4 2 | 000890474.csv | 6.606607
000890474 | SnCl2 |  | SnCl2 | 68.9718 | 1.3604 | 66 | 3 1 3 | 000890474.csv | 6.606607
000890474 | SnCl2 |  | SnCl2 | 69.1418 | 1.3575 | 80 | 2 -6 0 | 000890474.csv | 8.008008
000890474 | SnCl2 |  | SnCl2 | 69.1418 | 1.3575 | 80 | 3 -1 3 | 000890474.csv | 8.008008
000890474 | SnCl2 |  | SnCl2 | 69.5522 | 1.3505 | 5 | 2 2 3 | 000890474.csv | 0.5005005
000890474 | SnCl2 |  | SnCl2 | 69.7816 | 1.3466 | 52 | 4 -4 2 | 000890474.csv | 5.205205
000890474 | SnCl2 |  | SnCl2 | 69.7816 | 1.3466 | 52 | 8 2 1 | 000890474.csv | 5.205205
000890474 | SnCl2 |  | SnCl2 | 70.4732 | 1.3351 | 5 | 0 5 2 | 000890474.csv | 0.5005005
000890474 | SnCl2 |  | SnCl2 | 70.669 | 1.3319 | 39 | 7 1 2 | 000890474.csv | 3.903904
000890474 | SnCl2 |  | SnCl2 | 70.669 | 1.3319 | 39 | 8 -2 1 | 000890474.csv | 3.903904
000890474 | SnCl2 |  | SnCl2 | 70.9477 | 1.3273 | 20 | 1 6 1 | 000890474.csv | 2.002002
000890474 | SnCl2 |  | SnCl2 | 70.9477 | 1.3273 | 20 | 7 -1 2 | 000890474.csv | 2.002002
000890474 | SnCl2 |  | SnCl2 | 71.05 | 1.3256 | 6 | 8 3 0 | 000890474.csv | 0.6006006
000890474 | SnCl2 |  | SnCl2 | 71.05 | 1.3256 | 6 | 1 -5 2 | 000890474.csv | 0.6006006
000890474 | SnCl2 |  | SnCl2 | 71.3395 | 1.321 | 4 | 1 -6 1 | 000890474.csv | 0.4004004
000890474 | SnCl2 |  | SnCl2 | 71.3395 | 1.321 | 4 | 5 5 1 | 000890474.csv | 0.4004004
000890474 | SnCl2 |  | SnCl2 | 71.6448 | 1.3161 | 14 | 4 0 3 | 000890474.csv | 1.401401
000890474 | SnCl2 |  | SnCl2 | 71.9041 | 1.312 | 9 | 6 3 2 | 000890474.csv | 0.9009009
000890474 | SnCl2 |  | SnCl2 | 72.2608 | 1.3064 | 28 | 2 6 1 | 000890474.csv | 2.802803
000890474 | SnCl2 |  | SnCl2 | 72.2608 | 1.3064 | 28 | 3 -2 3 | 000890474.csv | 2.802803
000890474 | SnCl2 |  | SnCl2 | 72.558 | 1.3018 | 86 | 4 1 3 | 000890474.csv | 8.608609
000890474 | SnCl2 |  | SnCl2 | 72.558 | 1.3018 | 86 | 5 -5 1 | 000890474.csv | 8.608609
000890474 | SnCl2 |  | SnCl2 | 72.7257 | 1.2992 | 100 | 0 3 3 | 000890474.csv | 10.01001
000890474 | SnCl2 |  | SnCl2 | 72.7257 | 1.2992 | 100 | 4 -1 3 | 000890474.csv | 10.01001
000890474 | SnCl2 |  | SnCl2 | 73.416 | 1.2887 | 4 | 1 -3 3 | 000890474.csv | 0.4004004
000890474 | SnCl2 |  | SnCl2 | 73.416 | 1.2887 | 4 | 5 4 2 | 000890474.csv | 0.4004004
000890474 | SnCl2 |  | SnCl2 | 74.2851 | 1.2757 | 23 | 4 6 0 | 000890474.csv | 2.302302
000890474 | SnCl2 |  | SnCl2 | 74.57 | 1.2716 | 67 | 2 3 3 | 000890474.csv | 6.706707
000890474 | SnCl2 |  | SnCl2 | 74.57 | 1.2716 | 67 | 3 5 2 | 000890474.csv | 6.706707
000890474 | SnCl2 |  | SnCl2 | 74.7255 | 1.2693 | 38 | 8 3 1 | 000890474.csv | 3.803804
000890474 | SnCl2 |  | SnCl2 | 74.7255 | 1.2693 | 38 | 9 0 1 | 000890474.csv | 3.803804
000890474 | SnCl2 |  | SnCl2 | 74.8643 | 1.2673 | 31 | 2 -3 3 | 000890474.csv | 3.103103
000890474 | SnCl2 |  | SnCl2 | 75.4676 | 1.2586 | 7 | 4 2 3 | 000890474.csv | 0.7007007
000890474 | SnCl2 |  | SnCl2 | 75.4676 | 1.2586 | 7 | 9 1 1 | 000890474.csv | 0.7007007
000890474 | SnCl2 |  | SnCl2 | 75.9008 | 1.2525 | 54 | 8 -3 1 | 000890474.csv | 5.405405
000890474 | SnCl2 |  | SnCl2 | 75.9008 | 1.2525 | 54 | 9 -1 1 | 000890474.csv | 5.405405
000890474 | SnCl2 |  | SnCl2 | 76.1227 | 1.2494 | 30 | 5 0 3 | 000890474.csv | 3.003003
000890474 | SnCl2 |  | SnCl2 | 76.686 | 1.2416 | 2 | 6 5 1 | 000890474.csv | 0.2002002
000890474 | SnCl2 |  | SnCl2 | 76.9616 | 1.2379 | 5 | 3 3 3 | 000890474.csv | 0.5005005
000890474 | SnCl2 |  | SnCl2 | 76.9616 | 1.2379 | 5 | 5 1 3 | 000890474.csv | 0.5005005
000890474 | SnCl2 |  | SnCl2 | 77.2297 | 1.2343 | 18 | 8 0 2 | 000890474.csv | 1.801802
000890474 | SnCl2 |  | SnCl2 | 77.2297 | 1.2343 | 18 | 5 -1 3 | 000890474.csv | 1.801802
000890474 | SnCl2 |  | SnCl2 | 77.3992 | 1.232 | 13 | 3 -3 3 | 000890474.csv | 1.301301
000890474 | SnCl2 |  | SnCl2 | 78.0225 | 1.2237 | 28 | 4 5 2 | 000890474.csv | 2.802803
000890474 | SnCl2 |  | SnCl2 | 78.0225 | 1.2237 | 28 | 8 1 2 | 000890474.csv | 2.802803
000890474 | SnCl2 |  | SnCl2 | 78.1426 | 1.2221 | 38 | 6 -5 1 | 000890474.csv | 3.803804
000890474 | SnCl2 |  | SnCl2 | 78.27 | 1.2204 | 19 | 7 3 2 | 000890474.csv | 1.901902
000890474 | SnCl2 |  | SnCl2 | 78.27 | 1.2204 | 19 | 9 2 1 | 000890474.csv | 1.901902
000890474 | SnCl2 |  | SnCl2 | 78.4093 | 1.2186 | 21 | 8 -1 2 | 000890474.csv | 2.102102
000890474 | SnCl2 |  | SnCl2 | 78.736 | 1.2144 | 22 | 6 4 2 | 000890474.csv | 2.202202
000890474 | SnCl2 |  | SnCl2 | 79.0643 | 1.2102 | 12 | 4 -5 2 | 000890474.csv | 1.201201
000890474 | SnCl2 |  | SnCl2 | 79.0643 | 1.2102 | 12 | 4 -6 1 | 000890474.csv | 1.201201
000890474 | SnCl2 |  | SnCl2 | 79.2767 | 1.2075 | 4 | 7 -3 2 | 000890474.csv | 0.4004004
000890474 | SnCl2 |  | SnCl2 | 79.4074 | 1.2058 | 4 | 8 -4 0 | 000890474.csv | 0.4004004
000890474 | SnCl2 |  | SnCl2 | 79.6775 | 1.2024 | 3 | 0 4 3 | 000890474.csv | 0.3003003
000890474 | SnCl2 |  | SnCl2 | 79.8929 | 1.1997 | 15 | 0 7 0 | 000890474.csv | 1.501502
000890474 | SnCl2 |  | SnCl2 | 79.8929 | 1.1997 | 15 | 6 -4 2 | 000890474.csv | 1.501502
000890474 | SnCl2 |  | SnCl2 | 80.0669 | 1.1975 | 9 | 1 4 3 | 000890474.csv | 0.9009009
000890474 | SnCl2 |  | SnCl2 | 80.4459 | 1.1928 | 16 | 10 0 0 | 000890474.csv | 1.601602

## Reference_Peaks_Used
Reference_Card | Phase | Mineral_Name | Formula | Reference_2theta | Reference_d | Reference_Intensity | HKL | Reference_File | Reference_Relative_Intensity
000752233 | CuS | Covellite | CuS | 29.4683 | 3.0286 | 572 | 1 0 2 | 000752233.csv | 57.25726
000752233 | CuS | Covellite | CuS | 31.982 | 2.7961 | 999 | 1 0 3 | 000752233.csv | 100
000752233 | CuS | Covellite | CuS | 33.0055 | 2.7117 | 450 | 0 0 6 | 000752233.csv | 45.04505
000752233 | CuS | Covellite | CuS | 35.2309 | 2.5453 | 10 | 1 0 4 | 000752233.csv | 1.001001
000752233 | CuS | Covellite | CuS | 39.0597 | 2.3042 | 126 | 1 0 5 | 000752233.csv | 12.61261
000752233 | CuS | Covellite | CuS | 43.3498 | 2.0856 | 9 | 1 0 6 | 000752233.csv | 0.9009009
000752233 | CuS | Covellite | CuS | 44.5124 | 2.0338 | 44 | 0 0 8 | 000752233.csv | 4.404404
000752233 | CuS | Covellite | CuS | 48.0177 | 1.8931 | 165 | 1 0 7 | 000752233.csv | 16.51652
000752233 | CuS | Covellite | CuS | 48.2657 | 1.884 | 618 | 1 1 0 | 000752233.csv | 61.86186
000752233 | CuS | Covellite | CuS | 53.0112 | 1.726 | 256 | 1 0 8 | 000752233.csv | 25.62563
000752233 | CuS | Covellite | CuS | 53.5621 | 1.7095 | 49 | 1 1 4 | 000752233.csv | 4.904905
000752233 | CuS | Covellite | CuS | 56.3419 | 1.6316 | 5 | 2 0 0 | 000752233.csv | 0.5005005
000752233 | CuS | Covellite | CuS | 56.5151 | 1.627 | 4 | 0 0 10 | 000752233.csv | 0.4004004
000752233 | CuS | Covellite | CuS | 56.6498 | 1.6235 | 29 | 2 0 1 | 000752233.csv | 2.902903
000752233 | CuS | Covellite | CuS | 57.5676 | 1.5997 | 35 | 2 0 2 | 000752233.csv | 3.503504
000752233 | CuS | Covellite | CuS | 58.3015 | 1.5813 | 4 | 1 0 9 | 000752233.csv | 0.4004004
000752233 | CuS | Covellite | CuS | 59.0765 | 1.5624 | 104 | 2 0 3 | 000752233.csv | 10.41041
000752233 | CuS | Covellite | CuS | 59.7154 | 1.5472 | 238 | 1 1 6 | 000752233.csv | 23.82382
000752233 | CuS | Covellite | CuS | 61.1506 | 1.5143 | 5 | 2 0 4 | 000752233.csv | 0.5005005
000752233 | CuS | Covellite | CuS | 63.7576 | 1.4585 | 17 | 2 0 5 | 000752233.csv | 1.701702
000752233 | CuS | Covellite | CuS | 63.8786 | 1.4561 | 23 | 1 0 10 | 000752233.csv | 2.302302
000752233 | CuS | Covellite | CuS | 66.8679 | 1.398 | 1 | 2 0 6 | 000752233.csv | 0.1001001
000752233 | CuS | Covellite | CuS | 67.7421 | 1.3821 | 32 | 1 1 8 | 000752233.csv | 3.203203
000752233 | CuS | Covellite | CuS | 69.749 | 1.3472 | 60 | 1 0 11 | 000752233.csv | 6.006006
000752233 | CuS | Covellite | CuS | 70.4532 | 1.3354 | 36 | 2 0 7 | 000752233.csv | 3.603604
000752233 | CuS | Covellite | CuS | 74.4939 | 1.2727 | 57 | 2 0 8 | 000752233.csv | 5.705706
000360380 | Cu39S28 | Spionkopite | Cu39S28 | 29.0043 | 3.076 | 85 | 6 0 5 | 000360380.csv | 85
000360380 | Cu39S28 | Spionkopite | Cu39S28 | 30.1257 | 2.964 | 8 | 0 0 14 | 000360380.csv | 8
000360380 | Cu39S28 | Spionkopite | Cu39S28 | 30.5264 | 2.926 | 5 | 3 1 12 | 000360380.csv | 5
000360380 | Cu39S28 | Spionkopite | Cu39S28 | 32.2076 | 2.777 | 30 | 6 0 8 | 000360380.csv | 30
000360380 | Cu39S28 | Spionkopite | Cu39S28 | 34.5761 | 2.592 | 5 | 6 0 10 | 000360380.csv | 5
000360380 | Cu39S28 | Spionkopite | Cu39S28 | 36.1452 | 2.483 | 5 | 6 0 11 | 000360380.csv | 5
000360380 | Cu39S28 | Spionkopite | Cu39S28 | 37.6687 | 2.386 | 20 | 6 0 12 | 000360380.csv | 20
000360380 | Cu39S28 | Spionkopite | Cu39S28 | 39.1866 | 2.297 | 25 | 6 0 13 | 000360380.csv | 25
000360380 | Cu39S28 | Spionkopite | Cu39S28 | 41.2844 | 2.185 | 8 | 0 0 19 | 000360380.csv | 8
000360380 | Cu39S28 | Spionkopite | Cu39S28 | 42.5477 | 2.123 | 8 | 6 0 15 | 000360380.csv | 8
000360380 | Cu39S28 | Spionkopite | Cu39S28 | 43.9154 | 2.06 | 8 | 1 0 20 | 000360380.csv | 8
000360380 | Cu39S28 | Spionkopite | Cu39S28 | 46.158 | 1.965 | 12 | 6 0 17 | 000360380.csv | 12
000360380 | Cu39S28 | Spionkopite | Cu39S28 | 47.5678 | 1.91 | 100 | 6 6 0 | 000360380.csv | 100
000360380 | Cu39S28 | Spionkopite | Cu39S28 | 50.0775 | 1.82 | 30 | 6 0 19 | 000360380.csv | 30
000360380 | Cu39S28 | Spionkopite | Cu39S28 | 52.6163 | 1.738 | 12 | 6 6 10 | 000360380.csv | 12
000360380 | Cu39S28 | Spionkopite | Cu39S28 | 54.4403 | 1.684 | 8 | 4 2 22 | 000360380.csv | 8
000360380 | Cu39S28 | Spionkopite | Cu39S28 | 56.7051 | 1.622 | 20 | 12 0 5 | 000360380.csv | 20
000360380 | Cu39S28 | Spionkopite | Cu39S28 | 58.6402 | 1.573 | 12 | 12 0 8 | 000360380.csv | 12
000360380 | Cu39S28 | Spionkopite | Cu39S28 | 63.0584 | 1.473 | 15 | 12 0 13 | 000360380.csv | 15
000360380 | Cu39S28 | Spionkopite | Cu39S28 | 65.4935 | 1.424 | 8 | 12 0 15 | 000360380.csv | 8
000360380 | Cu39S28 | Spionkopite | Cu39S28 | 66.4396 | 1.406 | 8 | 6 6 20 | 000360380.csv | 8
000360380 | Cu39S28 | Spionkopite | Cu39S28 | 67.5258 | 1.386 | 8 | 0 0 30 | 000360380.csv | 8
000360380 | Cu39S28 | Spionkopite | Cu39S28 | 68.9388 | 1.361 | 8 | 2 0 7 | 000360380.csv | 8
000360380 | Cu39S28 | Spionkopite | Cu39S28 | 71.3383 | 1.321 | 12 | 12 0 19 | 000360380.csv | 12
000711383 | Cu1.9375S | Djurleite | Cu1.9375S | 28.1122 | 3.1716 | 4 | -5 2 3 | 00-071-1383.csv | 4
000711383 | Cu1.9375S | Djurleite | Cu1.9375S | 28.166 | 3.1656 | 4 | 5 2 3 | 00-071-1383.csv | 4
000711383 | Cu1.9375S | Djurleite | Cu1.9375S | 28.6644 | 3.1117 | 17 | -3 1 4 | 00-071-1383.csv | 17
000711383 | Cu1.9375S | Djurleite | Cu1.9375S | 28.6644 | 3.1117 | 17 | 3 1 4 | 00-071-1383.csv | 17
000711383 | Cu1.9375S | Djurleite | Cu1.9375S | 28.8505 | 3.092 | 6 | -5 4 1 | 00-071-1383.csv | 6
000711383 | Cu1.9375S | Djurleite | Cu1.9375S | 28.8505 | 3.092 | 6 | 5 4 1 | 00-071-1383.csv | 6
000711383 | Cu1.9375S | Djurleite | Cu1.9375S | 29.1003 | 3.0661 | 5 | 0 5 1 | 00-071-1383.csv | 5
000711383 | Cu1.9375S | Djurleite | Cu1.9375S | 29.1003 | 3.0661 | 5 | 2 5 0 | 00-071-1383.csv | 5
000711383 | Cu1.9375S | Djurleite | Cu1.9375S | 29.2781 | 3.0478 | 17 | 4 3 3 | 00-071-1383.csv | 17
000711383 | Cu1.9375S | Djurleite | Cu1.9375S | 29.2781 | 3.0478 | 17 | -1 5 1 | 00-071-1383.csv | 17
000711383 | Cu1.9375S | Djurleite | Cu1.9375S | 29.3679 | 3.0387 | 16 | -4 4 2 | 00-071-1383.csv | 16
000711383 | Cu1.9375S | Djurleite | Cu1.9375S | 29.3679 | 3.0387 | 16 | 4 4 2 | 00-071-1383.csv | 16
000711383 | Cu1.9375S | Djurleite | Cu1.9375S | 29.5944 | 3.016 | 23 | -8 2 1 | 00-071-1383.csv | 23
000711383 | Cu1.9375S | Djurleite | Cu1.9375S | 29.5944 | 3.016 | 23 | -8 0 2 | 00-071-1383.csv | 23
000711383 | Cu1.9375S | Djurleite | Cu1.9375S | 29.6586 | 3.0096 | 21 | 8 0 2 | 00-071-1383.csv | 21
000711383 | Cu1.9375S | Djurleite | Cu1.9375S | 29.8547 | 2.9903 | 7 | -2 5 1 | 00-071-1383.csv | 7
000711383 | Cu1.9375S | Djurleite | Cu1.9375S | 29.8547 | 2.9903 | 7 | 2 5 1 | 00-071-1383.csv | 7
000711383 | Cu1.9375S | Djurleite | Cu1.9375S | 30.0545 | 2.9709 | 12 | 3 5 0 | 00-071-1383.csv | 12
000711383 | Cu1.9375S | Djurleite | Cu1.9375S | 30.0545 | 2.9709 | 12 | 4 1 4 | 00-071-1383.csv | 12
000711383 | Cu1.9375S | Djurleite | Cu1.9375S | 30.2669 | 2.9505 | 11 | -6 2 3 | 00-071-1383.csv | 11
000711383 | Cu1.9375S | Djurleite | Cu1.9375S | 30.2669 | 2.9505 | 11 | 1 4 3 | 00-071-1383.csv | 11
000711383 | Cu1.9375S | Djurleite | Cu1.9375S | 30.3755 | 2.9402 | 8 | -3 2 4 | 00-071-1383.csv | 8
000711383 | Cu1.9375S | Djurleite | Cu1.9375S | 30.3755 | 2.9402 | 8 | 3 2 4 | 00-071-1383.csv | 8
000711383 | Cu1.9375S | Djurleite | Cu1.9375S | 30.5912 | 2.92 | 4 | -9 0 1 | 00-071-1383.csv | 4
000711383 | Cu1.9375S | Djurleite | Cu1.9375S | 30.5912 | 2.92 | 4 | 9 0 1 | 00-071-1383.csv | 4
000711383 | Cu1.9375S | Djurleite | Cu1.9375S | 30.7772 | 2.9027 | 18 | -3 5 1 | 00-071-1383.csv | 18
000711383 | Cu1.9375S | Djurleite | Cu1.9375S | 30.7772 | 2.9027 | 18 | 3 5 1 | 00-071-1383.csv | 18
000711383 | Cu1.9375S | Djurleite | Cu1.9375S | 30.8969 | 2.8918 | 21 | -5 3 3 | 00-071-1383.csv | 21
000711383 | Cu1.9375S | Djurleite | Cu1.9375S | 30.8969 | 2.8918 | 21 | 6 4 1 | 00-071-1383.csv | 21
000711383 | Cu1.9375S | Djurleite | Cu1.9375S | 31.1259 | 2.871 | 21 | -9 1 1 | 00-071-1383.csv | 21
000711383 | Cu1.9375S | Djurleite | Cu1.9375S | 31.1259 | 2.871 | 21 | 9 1 1 | 00-071-1383.csv | 21
000711383 | Cu1.9375S | Djurleite | Cu1.9375S | 31.4753 | 2.8399 | 21 | -1 5 2 | 00-071-1383.csv | 21
000711383 | Cu1.9375S | Djurleite | Cu1.9375S | 31.4753 | 2.8399 | 21 | 1 5 2 | 00-071-1383.csv | 21
000711383 | Cu1.9375S | Djurleite | Cu1.9375S | 31.6072 | 2.8284 | 14 | 1 3 4 | 00-071-1383.csv | 14
000711383 | Cu1.9375S | Djurleite | Cu1.9375S | 31.6072 | 2.8284 | 14 | -4 2 4 | 00-071-1383.csv | 14
000711383 | Cu1.9375S | Djurleite | Cu1.9375S | 31.7366 | 2.8171 | 17 | -3 4 3 | 00-071-1383.csv | 17
000711383 | Cu1.9375S | Djurleite | Cu1.9375S | 31.7366 | 2.8171 | 17 | 3 4 3 | 00-071-1383.csv | 17
000711383 | Cu1.9375S | Djurleite | Cu1.9375S | 32.0508 | 2.7902 | 6 | 2 5 2 | 00-071-1383.csv | 6
000711383 | Cu1.9375S | Djurleite | Cu1.9375S | 32.0508 | 2.7902 | 6 | 4 5 1 | 00-071-1383.csv | 6
000711383 | Cu1.9375S | Djurleite | Cu1.9375S | 32.2881 | 2.7703 | 2 | -8 3 1 | 00-071-1383.csv | 2
000711383 | Cu1.9375S | Djurleite | Cu1.9375S | 32.2881 | 2.7703 | 2 | 8 3 1 | 00-071-1383.csv | 2
000711383 | Cu1.9375S | Djurleite | Cu1.9375S | 32.5378 | 2.7496 | 1 | 7 4 0 | 00-071-1383.csv | 1
000711383 | Cu1.9375S | Djurleite | Cu1.9375S | 32.5378 | 2.7496 | 1 | -7 2 3 | 00-071-1383.csv | 1
000711383 | Cu1.9375S | Djurleite | Cu1.9375S | 32.7109 | 2.7354 | 8 | -9 2 1 | 00-071-1383.csv | 8
000711383 | Cu1.9375S | Djurleite | Cu1.9375S | 32.7109 | 2.7354 | 8 | 9 2 1 | 00-071-1383.csv | 8
000711383 | Cu1.9375S | Djurleite | Cu1.9375S | 33.0579 | 2.7075 | 11 | 6 4 2 | 00-071-1383.csv | 11
000711383 | Cu1.9375S | Djurleite | Cu1.9375S | 33.0579 | 2.7075 | 11 | -6 0 4 | 00-071-1383.csv | 11
000711383 | Cu1.9375S | Djurleite | Cu1.9375S | 33.1688 | 2.6987 | 10 | 1 0 5 | 00-071-1383.csv | 10
000711383 | Cu1.9375S | Djurleite | Cu1.9375S | 33.1688 | 2.6987 | 10 | -9 1 2 | 00-071-1383.csv | 10
000711383 | Cu1.9375S | Djurleite | Cu1.9375S | 33.283 | 2.6897 | 11 | 5 2 4 | 00-071-1383.csv | 11
000711383 | Cu1.9375S | Djurleite | Cu1.9375S | 33.283 | 2.6897 | 11 | 10 0 0 | 00-071-1383.csv | 11
000711383 | Cu1.9375S | Djurleite | Cu1.9375S | 33.6668 | 2.6599 | 26 | 5 5 1 | 00-071-1383.csv | 26
000711383 | Cu1.9375S | Djurleite | Cu1.9375S | 33.6668 | 2.6599 | 26 | 1 1 5 | 00-071-1383.csv | 26
000711383 | Cu1.9375S | Djurleite | Cu1.9375S | 34.0644 | 2.6298 | 6 | -4 5 2 | 00-071-1383.csv | 6
000711383 | Cu1.9375S | Djurleite | Cu1.9375S | 34.0644 | 2.6298 | 6 | 4 5 2 | 00-071-1383.csv | 6
000711383 | Cu1.9375S | Djurleite | Cu1.9375S | 34.1495 | 2.6234 | 9 | -2 1 5 | 00-071-1383.csv | 9
000711383 | Cu1.9375S | Djurleite | Cu1.9375S | 34.1495 | 2.6234 | 9 | 2 1 5 | 00-071-1383.csv | 9
000711383 | Cu1.9375S | Djurleite | Cu1.9375S | 34.4533 | 2.601 | 15 | 10 1 1 | 00-071-1383.csv | 15
000711383 | Cu1.9375S | Djurleite | Cu1.9375S | 34.4533 | 2.601 | 15 | -5 4 3 | 00-071-1383.csv | 15
000711383 | Cu1.9375S | Djurleite | Cu1.9375S | 34.8545 | 2.5719 | 16 | -1 5 3 | 00-071-1383.csv | 16
000711383 | Cu1.9375S | Djurleite | Cu1.9375S | 34.8545 | 2.5719 | 16 | 1 5 3 | 00-071-1383.csv | 16
000711383 | Cu1.9375S | Djurleite | Cu1.9375S | 34.9523 | 2.565 | 17 | 0 2 5 | 00-071-1383.csv | 17
000711383 | Cu1.9375S | Djurleite | Cu1.9375S | 34.9523 | 2.565 | 17 | -1 6 1 | 00-071-1383.csv | 17
000711383 | Cu1.9375S | Djurleite | Cu1.9375S | 35.0147 | 2.5605 | 18 | 3 1 5 | 00-071-1383.csv | 18
000711383 | Cu1.9375S | Djurleite | Cu1.9375S | 35.0147 | 2.5605 | 18 | -6 2 4 | 00-071-1383.csv | 18
000711383 | Cu1.9375S | Djurleite | Cu1.9375S | 35.0955 | 2.5548 | 14 | 7 3 3 | 00-071-1383.csv | 14
000711383 | Cu1.9375S | Djurleite | Cu1.9375S | 35.0955 | 2.5548 | 14 | -8 2 3 | 00-071-1383.csv | 14
000711383 | Cu1.9375S | Djurleite | Cu1.9375S | 35.3317 | 2.5383 | 7 | -2 5 3 | 00-071-1383.csv | 7
000711383 | Cu1.9375S | Djurleite | Cu1.9375S | 35.3317 | 2.5383 | 7 | 2 5 3 | 00-071-1383.csv | 7
000711383 | Cu1.9375S | Djurleite | Cu1.9375S | 35.4426 | 2.5306 | 10 | -2 6 1 | 00-071-1383.csv | 10
000711383 | Cu1.9375S | Djurleite | Cu1.9375S | 35.4426 | 2.5306 | 10 | 2 6 1 | 00-071-1383.csv | 10
000711383 | Cu1.9375S | Djurleite | Cu1.9375S | 35.5434 | 2.5236 | 16 | -5 5 2 | 00-071-1383.csv | 16
000711383 | Cu1.9375S | Djurleite | Cu1.9375S | 35.5434 | 2.5236 | 16 | 5 5 2 | 00-071-1383.csv | 16
000711383 | Cu1.9375S | Djurleite | Cu1.9375S | 35.853 | 2.5026 | 4 | 2 1 | 00-071-1383.csv | 4
000711383 | Cu1.9375S | Djurleite | Cu1.9375S | 35.853 | 2.5026 | 4 | 10 0 2 | 00-071-1383.csv | 4
000711383 | Cu1.9375S | Djurleite | Cu1.9375S | 36.1321 | 2.4839 | 12 | -3 5 3 | 00-071-1383.csv | 12
000711383 | Cu1.9375S | Djurleite | Cu1.9375S | 36.1321 | 2.4839 | 12 | 3 5 3 | 00-071-1383.csv | 12
000711383 | Cu1.9375S | Djurleite | Cu1.9375S | 36.2877 | 2.4736 | 15 | 3 6 1 | 00-071-1383.csv | 15
000711383 | Cu1.9375S | Djurleite | Cu1.9375S | 36.2877 | 2.4736 | 15 | 6 4 3 | 00-071-1383.csv | 15
000711383 | Cu1.9375S | Djurleite | Cu1.9375S | 36.3813 | 2.4674 | 14 | 10 1 2 | 00-071-1383.csv | 14
000711383 | Cu1.9375S | Djurleite | Cu1.9375S | 36.3813 | 2.4674 | 14 | -3 2 5 | 00-071-1383.csv | 14
000711383 | Cu1.9375S | Djurleite | Cu1.9375S | 36.8498 | 2.4371 | 7 | 1 6 2 | 00-071-1383.csv | 7
000711383 | Cu1.9375S | Djurleite | Cu1.9375S | 36.8498 | 2.4371 | 7 | 7 5 0 | 00-071-1383.csv | 7
000711383 | Cu1.9375S | Djurleite | Cu1.9375S | 37.1804 | 2.4162 | 18 | 11 1 0 | 00-071-1383.csv | 18
000711383 | Cu1.9375S | Djurleite | Cu1.9375S | 37.1804 | 2.4162 | 18 | -4 5 3 | 00-071-1383.csv | 18
000711383 | Cu1.9375S | Djurleite | Cu1.9375S | 37.3222 | 2.4074 | 25 | 0 1 | 00-071-1383.csv | 25
000711383 | Cu1.9375S | Djurleite | Cu1.9375S | 37.3222 | 2.4074 | 25 | -4 6 1 | 00-071-1383.csv | 25
000711383 | Cu1.9375S | Djurleite | Cu1.9375S | 37.5451 | 2.3936 | 100 | -8 4 2 | 00-071-1383.csv | 100
000711383 | Cu1.9375S | Djurleite | Cu1.9375S | 37.5451 | 2.3936 | 100 | 8 4 2 | 00-071-1383.csv | 100
000711383 | Cu1.9375S | Djurleite | Cu1.9375S | 37.6867 | 2.3849 | 76 | 8 0 4 | 00-071-1383.csv | 76
000711383 | Cu1.9375S | Djurleite | Cu1.9375S | 37.6867 | 2.3849 | 76 | 2 2 | 00-071-1383.csv | 76
000711383 | Cu1.9375S | Djurleite | Cu1.9375S | 37.7724 | 2.3797 | 39 | 1 1 | 00-071-1383.csv | 39
000711383 | Cu1.9375S | Djurleite | Cu1.9375S | 37.7724 | 2.3797 | 39 | 11 1 1 | 00-071-1383.csv | 39
000711383 | Cu1.9375S | Djurleite | Cu1.9375S | 38.0912 | 2.3605 | 6 | 3 6 2 | 00-071-1383.csv | 6
000711383 | Cu1.9375S | Djurleite | Cu1.9375S | 38.0912 | 2.3605 | 6 | 3 1 | 00-071-1383.csv | 6
000711383 | Cu1.9375S | Djurleite | Cu1.9375S | 38.2509 | 2.351 | 4 | -7 4 3 | 00-071-1383.csv | 4
000711383 | Cu1.9375S | Djurleite | Cu1.9375S | 38.3749 | 2.3437 | 3 | -9 4 1 | 00-071-1383.csv | 3
000711383 | Cu1.9375S | Djurleite | Cu1.9375S | 38.3749 | 2.3437 | 3 | 9 4 1 | 00-071-1383.csv | 3
000711383 | Cu1.9375S | Djurleite | Cu1.9375S | 38.5213 | 2.3351 | 5 | 11 2 0 | 00-071-1383.csv | 5
000711383 | Cu1.9375S | Djurleite | Cu1.9375S | 38.642 | 2.3281 | 6 | -3 3 5 | 00-071-1383.csv | 6
000711383 | Cu1.9375S | Djurleite | Cu1.9375S | 38.642 | 2.3281 | 6 | 5 5 3 | 00-071-1383.csv | 6
000711383 | Cu1.9375S | Djurleite | Cu1.9375S | 38.7261 | 2.3233 | 8 | -5 6 1 | 00-071-1383.csv | 8
000711383 | Cu1.9375S | Djurleite | Cu1.9375S | 38.7261 | 2.3233 | 8 | 5 6 1 | 00-071-1383.csv | 8
000711383 | Cu1.9375S | Djurleite | Cu1.9375S | 38.8318 | 2.3172 | 6 | -5 2 5 | 00-071-1383.csv | 6
000711383 | Cu1.9375S | Djurleite | Cu1.9375S | 38.8318 | 2.3172 | 6 | 5 4 4 | 00-071-1383.csv | 6
000711383 | Cu1.9375S | Djurleite | Cu1.9375S | 39.1604 | 2.2985 | 6 | -4 6 2 | 00-071-1383.csv | 6
000711383 | Cu1.9375S | Djurleite | Cu1.9375S | 39.1604 | 2.2985 | 6 | -6 1 5 | 00-071-1383.csv | 6
000711383 | Cu1.9375S | Djurleite | Cu1.9375S | 39.2897 | 2.2912 | 9 | 7 5 2 | 00-071-1383.csv | 9
000711383 | Cu1.9375S | Djurleite | Cu1.9375S | 39.2897 | 2.2912 | 9 | -7 5 2 | 00-071-1383.csv | 9
000822117 | CuCl |  | CuCl | 31.409 | 2.8458 | 141 | 1 1 1 | 000822117.csv | 14.11411
000822117 | CuCl |  | CuCl | 36.426 | 2.4645 | 999 | 2 0 0 | 000822117.csv | 100
000822117 | CuCl |  | CuCl | 52.4649 | 1.7427 | 519 | 2 2 0 | 000822117.csv | 51.95195
000822117 | CuCl |  | CuCl | 62.4373 | 1.4862 | 34 | 3 1 1 | 000822117.csv | 3.403403
000822117 | CuCl |  | CuCl | 65.5515 | 1.4229 | 139 | 2 2 2 | 000822117.csv | 13.91391
000752183 | Sn2S3 |  | Sn2S3 | 28.7823 | 3.0992 | 439 | 1 1 2 | 000752183.csv | 43.94394
000752183 | Sn2S3 |  | Sn2S3 | 30.5342 | 2.9253 | 54 | 0 1 3 | 000752183.csv | 5.405405
000752183 | Sn2S3 |  | Sn2S3 | 30.8556 | 2.8955 | 206 | 3 0 1 | 000752183.csv | 20.62062
000752183 | Sn2S3 |  | Sn2S3 | 31.1918 | 2.8651 | 421 | 2 1 0 | 000752183.csv | 42.14214
000752183 | Sn2S3 |  | Sn2S3 | 31.8535 | 2.8071 | 999 | 2 1 1 | 000752183.csv | 100
000752183 | Sn2S3 |  | Sn2S3 | 32.1917 | 2.7783 | 30 | 1 1 3 | 000752183.csv | 3.003003
000752183 | Sn2S3 |  | Sn2S3 | 32.5221 | 2.7509 | 271 | 2 0 4 | 000752183.csv | 27.12713
000752183 | Sn2S3 |  | Sn2S3 | 33.4865 | 2.6738 | 250 | 1 0 5 | 000752183.csv | 25.02503
000752183 | Sn2S3 |  | Sn2S3 | 33.7687 | 2.6521 | 404 | 2 1 2 | 000752183.csv | 40.44044
000752183 | Sn2S3 |  | Sn2S3 | 35.8879 | 2.5002 | 33 | 3 0 3 | 000752183.csv | 3.303303
000752183 | Sn2S3 |  | Sn2S3 | 36.4853 | 2.4606 | 73 | 1 1 4 | 000752183.csv | 7.307307
000752183 | Sn2S3 |  | Sn2S3 | 36.7643 | 2.4426 | 57 | 2 1 3 | 000752183.csv | 5.705706
000752183 | Sn2S3 |  | Sn2S3 | 37.9219 | 2.3707 | 149 | 2 0 5 | 000752183.csv | 14.91491
000752183 | Sn2S3 |  | Sn2S3 | 38.4949 | 2.3367 | 28 | 0 0 6 | 000752183.csv | 2.802803
000752183 | Sn2S3 |  | Sn2S3 | 39.2744 | 2.2921 | 5 | 3 1 1 | 000752183.csv | 0.5005005
000752183 | Sn2S3 |  | Sn2S3 | 39.8605 | 2.2597 | 145 | 3 0 4 | 000752183.csv | 14.51451
000752183 | Sn2S3 |  | Sn2S3 | 39.8605 | 2.2597 | 145 | 1 0 6 | 000752183.csv | 14.51451
000752183 | Sn2S3 |  | Sn2S3 | 40.1168 | 2.2459 | 479 | 0 1 5 | 000752183.csv | 47.94795
000752183 | Sn2S3 |  | Sn2S3 | 40.6141 | 2.2195 | 39 | 4 0 0 | 000752183.csv | 3.903904
000752183 | Sn2S3 |  | Sn2S3 | 40.6141 | 2.2195 | 39 | 2 1 4 | 000752183.csv | 3.903904
000752183 | Sn2S3 |  | Sn2S3 | 41.1426 | 2.1922 | 25 | 4 0 1 | 000752183.csv | 2.502503
000752183 | Sn2S3 |  | Sn2S3 | 41.4377 | 2.1773 | 5 | 1 1 5 | 000752183.csv | 0.5005005
000752183 | Sn2S3 |  | Sn2S3 | 42.696 | 2.116 | 132 | 4 0 2 | 000752183.csv | 13.21321
000752183 | Sn2S3 |  | Sn2S3 | 43.4623 | 2.0804 | 24 | 3 1 3 | 000752183.csv | 2.402402
000752183 | Sn2S3 |  | Sn2S3 | 43.7437 | 2.0677 | 66 | 2 0 6 | 000752183.csv | 6.606607
000752183 | Sn2S3 |  | Sn2S3 | 44.4737 | 2.0354 | 8 | 3 0 5 | 000752183.csv | 0.8008008
000752183 | Sn2S3 |  | Sn2S3 | 45.1885 | 2.0049 | 83 | 4 0 3 | 000752183.csv | 8.308308
000752183 | Sn2S3 |  | Sn2S3 | 45.1885 | 2.0049 | 83 | 2 1 5 | 000752183.csv | 8.308308
000752183 | Sn2S3 |  | Sn2S3 | 46.4391 | 1.9538 | 51 | 1 0 7 | 000752183.csv | 5.105105
000752183 | Sn2S3 |  | Sn2S3 | 46.8771 | 1.9365 | 630 | 3 1 4 | 000752183.csv | 63.06306
000752183 | Sn2S3 |  | Sn2S3 | 46.8771 | 1.9365 | 630 | 1 1 6 | 000752183.csv | 63.06306
000752183 | Sn2S3 |  | Sn2S3 | 47.5635 | 1.9102 | 13 | 4 1 0 | 000752183.csv | 1.301301
000752183 | Sn2S3 |  | Sn2S3 | 48.0306 | 1.8927 | 125 | 4 1 1 | 000752183.csv | 12.51251
000752183 | Sn2S3 |  | Sn2S3 | 48.4984 | 1.8755 | 289 | 0 2 0 | 000752183.csv | 28.92893
000752183 | Sn2S3 |  | Sn2S3 | 48.4984 | 1.8755 | 289 | 4 0 4 | 000752183.csv | 28.92893
000752183 | Sn2S3 |  | Sn2S3 | 49.4115 | 1.843 | 178 | 4 1 2 | 000752183.csv | 17.81782
000752183 | Sn2S3 |  | Sn2S3 | 49.9124 | 1.8256 | 22 | 2 0 7 | 000752183.csv | 2.202202
000752183 | Sn2S3 |  | Sn2S3 | 50.0928 | 1.8195 | 13 | 1 2 1 | 000752183.csv | 1.301301
000752183 | Sn2S3 |  | Sn2S3 | 50.3204 | 1.8118 | 9 | 0 2 2 | 000752183.csv | 0.9009009
000752183 | Sn2S3 |  | Sn2S3 | 50.3204 | 1.8118 | 9 | 2 1 6 | 000752183.csv | 0.9009009
000752183 | Sn2S3 |  | Sn2S3 | 51.0065 | 1.789 | 25 | 3 1 5 | 000752183.csv | 2.502503
000752183 | Sn2S3 |  | Sn2S3 | 51.4324 | 1.7752 | 49 | 1 2 2 | 000752183.csv | 4.904905
000752183 | Sn2S3 |  | Sn2S3 | 51.652 | 1.7682 | 64 | 4 1 3 | 000752183.csv | 6.406406
000752183 | Sn2S3 |  | Sn2S3 | 51.652 | 1.7682 | 64 | 0 1 7 | 000752183.csv | 6.406406
000752183 | Sn2S3 |  | Sn2S3 | 52.1481 | 1.7525 | 30 | 0 0 8 | 000752183.csv | 3.003003
000752183 | Sn2S3 |  | Sn2S3 | 52.5418 | 1.7403 | 15 | 4 0 5 | 000752183.csv | 1.501502
000752183 | Sn2S3 |  | Sn2S3 | 52.7868 | 1.7328 | 108 | 1 1 7 | 000752183.csv | 10.81081
000752183 | Sn2S3 |  | Sn2S3 | 52.9567 | 1.7276 | 63 | 2 2 0 | 000752183.csv | 6.306306
000752183 | Sn2S3 |  | Sn2S3 | 53.1687 | 1.7212 | 8 | 5 0 2 | 000752183.csv | 0.8008008
000752183 | Sn2S3 |  | Sn2S3 | 53.3888 | 1.7147 | 5 | 2 2 1 | 000752183.csv | 0.5005005
000752183 | Sn2S3 |  | Sn2S3 | 53.6119 | 1.7081 | 96 | 1 2 3 | 000752183.csv | 9.60961
000752183 | Sn2S3 |  | Sn2S3 | 54.671 | 1.6774 | 72 | 2 2 2 | 000752183.csv | 7.207207
000752183 | Sn2S3 |  | Sn2S3 | 54.671 | 1.6774 | 72 | 4 1 4 | 000752183.csv | 7.207207
000752183 | Sn2S3 |  | Sn2S3 | 55.3003 | 1.6598 | 50 | 5 0 3 | 000752183.csv | 5.005005
000752183 | Sn2S3 |  | Sn2S3 | 55.3003 | 1.6598 | 50 | 3 0 7 | 000752183.csv | 5.005005
000752183 | Sn2S3 |  | Sn2S3 | 55.7486 | 1.6475 | 18 | 3 1 6 | 000752183.csv | 1.801802
000752183 | Sn2S3 |  | Sn2S3 | 55.9706 | 1.6415 | 77 | 2 1 7 | 000752183.csv | 7.707708
000752183 | Sn2S3 |  | Sn2S3 | 56.5651 | 1.6257 | 21 | 1 2 4 | 000752183.csv | 2.102102
000752183 | Sn2S3 |  | Sn2S3 | 56.7642 | 1.6205 | 51 | 2 2 3 | 000752183.csv | 5.105105
000752183 | Sn2S3 |  | Sn2S3 | 57.1955 | 1.6092 | 21 | 4 0 6 | 000752183.csv | 2.102102
000752183 | Sn2S3 |  | Sn2S3 | 57.7758 | 1.5945 | 31 | 5 1 1 | 000752183.csv | 3.103103
000752183 | Sn2S3 |  | Sn2S3 | 58.1958 | 1.584 | 63 | 5 0 4 | 000752183.csv | 6.306306
000752183 | Sn2S3 |  | Sn2S3 | 58.4096 | 1.5787 | 37 | 4 1 5 | 000752183.csv | 3.703704
000752183 | Sn2S3 |  | Sn2S3 | 58.5936 | 1.5741 | 58 | 3 2 1 | 000752183.csv | 5.805806
000752183 | Sn2S3 |  | Sn2S3 | 59.0541 | 1.563 | 102 | 5 1 2 | 000752183.csv | 10.21021
000752183 | Sn2S3 |  | Sn2S3 | 59.0541 | 1.563 | 102 | 1 1 8 | 000752183.csv | 10.21021
000752183 | Sn2S3 |  | Sn2S3 | 59.614 | 1.5496 | 64 | 2 2 4 | 000752183.csv | 6.406406
000752183 | Sn2S3 |  | Sn2S3 | 59.8019 | 1.5452 | 35 | 3 2 2 | 000752183.csv | 3.503504
000752183 | Sn2S3 |  | Sn2S3 | 60.2212 | 1.5354 | 64 | 1 2 5 | 000752183.csv | 6.406406
000752183 | Sn2S3 |  | Sn2S3 | 60.2212 | 1.5354 | 64 | 1 0 9 | 000752183.csv | 6.406406
000752183 | Sn2S3 |  | Sn2S3 | 60.9915 | 1.5179 | 1 | 5 1 3 | 000752183.csv | 0.1001001
000752183 | Sn2S3 |  | Sn2S3 | 60.9915 | 1.5179 | 1 | 3 1 7 | 000752183.csv | 0.1001001
000752183 | Sn2S3 |  | Sn2S3 | 61.4373 | 1.5079 | 7 | 3 0 8 | 000752183.csv | 0.7007007
000752183 | Sn2S3 |  | Sn2S3 | 61.7912 | 1.5001 | 36 | 3 2 3 | 000752183.csv | 3.603604
000752183 | Sn2S3 |  | Sn2S3 | 61.7912 | 1.5001 | 36 | 5 0 5 | 000752183.csv | 3.603604
000752183 | Sn2S3 |  | Sn2S3 | 62.0267 | 1.495 | 24 | 2 1 8 | 000752183.csv | 2.402402
000752183 | Sn2S3 |  | Sn2S3 | 62.4004 | 1.4869 | 20 | 4 0 7 | 000752183.csv | 2.002002
000752183 | Sn2S3 |  | Sn2S3 | 62.7417 | 1.4797 | 65 | 6 0 0 | 000752183.csv | 6.506507
000752183 | Sn2S3 |  | Sn2S3 | 62.7417 | 1.4797 | 65 | 4 1 6 | 000752183.csv | 6.506507
000752183 | Sn2S3 |  | Sn2S3 | 63.1607 | 1.4709 | 66 | 2 2 5 | 000752183.csv | 6.606607
000752183 | Sn2S3 |  | Sn2S3 | 63.1607 | 1.4709 | 66 | 2 0 9 | 000752183.csv | 6.606607
000752183 | Sn2S3 |  | Sn2S3 | 63.5575 | 1.4626 | 11 | 0 2 6 | 000752183.csv | 1.101101
000752183 | Sn2S3 |  | Sn2S3 | 63.7254 | 1.4592 | 8 | 5 1 4 | 000752183.csv | 0.8008008
000752183 | Sn2S3 |  | Sn2S3 | 64.2876 | 1.4478 | 13 | 6 0 2 | 000752183.csv | 1.301301
000752183 | Sn2S3 |  | Sn2S3 | 64.5167 | 1.4432 | 52 | 3 2 4 | 000752183.csv | 5.205205
000752183 | Sn2S3 |  | Sn2S3 | 64.5167 | 1.4432 | 52 | 1 2 6 | 000752183.csv | 5.205205
000752183 | Sn2S3 |  | Sn2S3 | 64.7446 | 1.4387 | 28 | 0 1 9 | 000752183.csv | 2.802803
000752183 | Sn2S3 |  | Sn2S3 | 65.0547 | 1.4325 | 8 | 4 2 0 | 000752183.csv | 0.8008008
000752183 | Sn2S3 |  | Sn2S3 | 65.4356 | 1.4251 | 10 | 4 2 1 | 000752183.csv | 1.001001
000752183 | Sn2S3 |  | Sn2S3 | 65.695 | 1.4201 | 22 | 1 1 9 | 000752183.csv | 2.202202
000752183 | Sn2S3 |  | Sn2S3 | 66.0292 | 1.4137 | 7 | 5 0 6 | 000752183.csv | 0.7007007
000752183 | Sn2S3 |  | Sn2S3 | 66.1924 | 1.4107 | 4 | 6 0 3 | 000752183.csv | 0.4004004
000752183 | Sn2S3 |  | Sn2S3 | 66.5717 | 1.4035 | 53 | 4 2 2 | 000752183.csv | 5.305305
000752183 | Sn2S3 |  | Sn2S3 | 66.8101 | 1.3991 | 30 | 3 1 8 | 000752183.csv | 3.003003
000752183 | Sn2S3 |  | Sn2S3 | 67.3511 | 1.3892 | 28 | 2 2 6 | 000752183.csv | 2.802803
000752183 | Sn2S3 |  | Sn2S3 | 67.59 | 1.3848 | 17 | 1 0 10 | 000752183.csv | 1.701702
000752183 | Sn2S3 |  | Sn2S3 | 67.731 | 1.3823 | 39 | 4 1 7 | 000752183.csv | 3.903904
000752183 | Sn2S3 |  | Sn2S3 | 67.9454 | 1.3785 | 124 | 3 2 5 | 000752183.csv | 12.41241
000752183 | Sn2S3 |  | Sn2S3 | 67.9454 | 1.3785 | 124 | 3 0 9 | 000752183.csv | 12.41241
000752183 | Sn2S3 |  | Sn2S3 | 68.1155 | 1.3754 | 60 | 4 0 8 | 000752183.csv | 6.006006
000752183 | Sn2S3 |  | Sn2S3 | 68.4433 | 1.3696 | 46 | 4 2 3 | 000752183.csv | 4.604605
000752183 | Sn2S3 |  | Sn2S3 | 68.4433 | 1.3696 | 46 | 2 1 9 | 000752183.csv | 4.604605
000752183 | Sn2S3 |  | Sn2S3 | 69.4046 | 1.353 | 21 | 1 2 7 | 000752183.csv | 2.102102
000752183 | Sn2S3 |  | Sn2S3 | 69.5427 | 1.3506 | 11 | 6 1 2 | 000752183.csv | 1.101101
000752183 | Sn2S3 |  | Sn2S3 | 70.363 | 1.3369 | 1 | 2 0 10 | 000752183.csv | 0.1001001
000752183 | Sn2S3 |  | Sn2S3 | 70.8654 | 1.3286 | 5 | 5 0 7 | 000752183.csv | 0.5005005
000752183 | Sn2S3 |  | Sn2S3 | 71.0247 | 1.3261 | 21 | 4 2 4 | 000752183.csv | 2.102102
000752183 | Sn2S3 |  | Sn2S3 | 71.2202 | 1.3229 | 17 | 5 1 6 | 000752183.csv | 1.701702
000752183 | Sn2S3 |  | Sn2S3 | 71.3782 | 1.3204 | 20 | 6 1 3 | 000752183.csv | 2.002002
000752183 | Sn2S3 |  | Sn2S3 | 72.1457 | 1.3082 | 12 | 6 0 5 | 000752183.csv | 1.201201
000752183 | Sn2S3 |  | Sn2S3 | 72.1457 | 1.3082 | 12 | 2 2 7 | 000752183.csv | 1.201201
000752183 | Sn2S3 |  | Sn2S3 | 72.729 | 1.2991 | 32 | 1 1 10 | 000752183.csv | 3.203203
000752183 | Sn2S3 |  | Sn2S3 | 73.2381 | 1.2914 | 3 | 4 1 8 | 000752183.csv | 0.3003003
000752183 | Sn2S3 |  | Sn2S3 | 73.9628 | 1.2805 | 20 | 6 1 4 | 000752183.csv | 2.002002
000752183 | Sn2S3 |  | Sn2S3 | 73.9628 | 1.2805 | 20 | 0 2 8 | 000752183.csv | 2.002002
000752183 | Sn2S3 |  | Sn2S3 | 74.2865 | 1.2757 | 9 | 4 2 5 | 000752183.csv | 0.9009009
000752183 | Sn2S3 |  | Sn2S3 | 74.2865 | 1.2757 | 9 | 4 0 9 | 000752183.csv | 0.9009009
000890474 | SnCl2 |  | SnCl2 | 29.3767 | 3.0378 | 7 | 0 2 1 | 000890474.csv | 0.7007007
000890474 | SnCl2 |  | SnCl2 | 29.9391 | 2.982 | 173 | 4 0 0 | 000890474.csv | 17.31732
000890474 | SnCl2 |  | SnCl2 | 30.4302 | 2.935 | 2 | 1 -2 1 | 000890474.csv | 0.2002002
000890474 | SnCl2 |  | SnCl2 | 31.6371 | 2.8258 | 157 | 4 1 0 | 000890474.csv | 15.71572
000890474 | SnCl2 |  | SnCl2 | 31.9966 | 2.7948 | 8 | 4 -1 0 | 000890474.csv | 0.8008008
000890474 | SnCl2 |  | SnCl2 | 31.9966 | 2.7948 | 8 | 3 1 1 | 000890474.csv | 0.8008008
000890474 | SnCl2 |  | SnCl2 | 32.2659 | 2.7721 | 3 | 3 -1 1 | 000890474.csv | 0.3003003
000890474 | SnCl2 |  | SnCl2 | 32.8908 | 2.7209 | 31 | 2 2 1 | 000890474.csv | 3.103103
000890474 | SnCl2 |  | SnCl2 | 33.2382 | 2.6932 | 1 | 2 -2 1 | 000890474.csv | 0.1001001
000890474 | SnCl2 |  | SnCl2 | 35.1434 | 2.5515 | 30 | 2 3 0 | 000890474.csv | 3.003003
000890474 | SnCl2 |  | SnCl2 | 35.6343 | 2.5174 | 59 | 2 -3 0 | 000890474.csv | 5.905906
000890474 | SnCl2 |  | SnCl2 | 36.3644 | 2.4685 | 199 | 4 0 1 | 000890474.csv | 19.91992
000890474 | SnCl2 |  | SnCl2 | 36.6235 | 2.4517 | 35 | 4 2 0 | 000890474.csv | 3.503504
000890474 | SnCl2 |  | SnCl2 | 37.2542 | 2.4116 | 255 | 4 -2 0 | 000890474.csv | 25.52553
000890474 | SnCl2 |  | SnCl2 | 37.8058 | 2.3777 | 999 | 4 1 1 | 000890474.csv | 100
000890474 | SnCl2 |  | SnCl2 | 38.0661 | 2.362 | 924 | 0 3 1 | 000890474.csv | 92.49249
000890474 | SnCl2 |  | SnCl2 | 38.0661 | 2.362 | 924 | 4 -1 1 | 000890474.csv | 92.49249
000890474 | SnCl2 |  | SnCl2 | 38.7212 | 2.3235 | 10 | 1 3 1 | 000890474.csv | 1.001001
000890474 | SnCl2 |  | SnCl2 | 40.8505 | 2.2072 | 463 | 2 3 1 | 000890474.csv | 46.34635
000890474 | SnCl2 |  | SnCl2 | 40.9902 | 2.2 | 719 | 0 0 2 | 000890474.csv | 71.97197
000890474 | SnCl2 |  | SnCl2 | 41.2832 | 2.1851 | 252 | 2 -3 1 | 000890474.csv | 25.22523
000890474 | SnCl2 |  | SnCl2 | 41.7135 | 2.1635 | 17 | 1 0 2 | 000890474.csv | 1.701702
000890474 | SnCl2 |  | SnCl2 | 42.1597 | 2.1416 | 28 | 4 2 1 | 000890474.csv | 2.802803
000890474 | SnCl2 |  | SnCl2 | 42.7212 | 2.1148 | 82 | 4 -2 1 | 000890474.csv | 8.208208
000890474 | SnCl2 |  | SnCl2 | 43.0437 | 2.0997 | 122 | 0 4 0 | 000890474.csv | 12.21221
000890474 | SnCl2 |  | SnCl2 | 43.0437 | 2.0997 | 122 | 5 0 1 | 000890474.csv | 12.21221
000890474 | SnCl2 |  | SnCl2 | 43.1769 | 2.0935 | 69 | 1 -1 2 | 000890474.csv | 6.906907
000890474 | SnCl2 |  | SnCl2 | 43.8248 | 2.064 | 18 | 2 0 2 | 000890474.csv | 1.801802
000890474 | SnCl2 |  | SnCl2 | 43.9363 | 2.0591 | 38 | 4 3 0 | 000890474.csv | 3.803804
000890474 | SnCl2 |  | SnCl2 | 44.2782 | 2.044 | 5 | 3 3 1 | 000890474.csv | 0.5005005
000890474 | SnCl2 |  | SnCl2 | 44.2782 | 2.044 | 5 | 5 1 1 | 000890474.csv | 0.5005005
000890474 | SnCl2 |  | SnCl2 | 44.7498 | 2.0235 | 38 | 4 -3 0 | 000890474.csv | 3.803804
000890474 | SnCl2 |  | SnCl2 | 44.8857 | 2.0177 | 27 | 3 -3 1 | 000890474.csv | 2.702703
000890474 | SnCl2 |  | SnCl2 | 45.1329 | 2.0072 | 3 | 2 1 2 | 000890474.csv | 0.3003003
000890474 | SnCl2 |  | SnCl2 | 45.2664 | 2.0016 | 6 | 2 -1 2 | 000890474.csv | 0.6006006
000890474 | SnCl2 |  | SnCl2 | 45.593 | 1.988 | 128 | 6 0 0 | 000890474.csv | 12.81281
000890474 | SnCl2 |  | SnCl2 | 46.565 | 1.9488 | 3 | 0 2 2 | 000890474.csv | 0.3003003
000890474 | SnCl2 |  | SnCl2 | 46.7323 | 1.9422 | 2 | 6 1 0 | 000890474.csv | 0.2002002
000890474 | SnCl2 |  | SnCl2 | 47.1551 | 1.9258 | 26 | 1 2 2 | 000890474.csv | 2.602603
000890474 | SnCl2 |  | SnCl2 | 47.1551 | 1.9258 | 26 | 3 0 2 | 000890474.csv | 2.602603
000890474 | SnCl2 |  | SnCl2 | 47.2842 | 1.9208 | 18 | 1 -2 2 | 000890474.csv | 1.801802
000890474 | SnCl2 |  | SnCl2 | 47.9684 | 1.895 | 1 | 0 4 1 | 000890474.csv | 0.1001001
000890474 | SnCl2 |  | SnCl2 | 48.3807 | 1.8798 | 8 | 3 1 2 | 000890474.csv | 0.8008008
000890474 | SnCl2 |  | SnCl2 | 48.4822 | 1.8761 | 6 | 1 4 1 | 000890474.csv | 0.6006006
000890474 | SnCl2 |  | SnCl2 | 48.4822 | 1.8761 | 6 | 3 -1 2 | 000890474.csv | 0.6006006
000890474 | SnCl2 |  | SnCl2 | 48.7903 | 1.865 | 11 | 4 3 1 | 000890474.csv | 1.101101
000890474 | SnCl2 |  | SnCl2 | 48.7903 | 1.865 | 11 | 5 -2 1 | 000890474.csv | 1.101101
000890474 | SnCl2 |  | SnCl2 | 49.018 | 1.8568 | 154 | 2 2 2 | 000890474.csv | 15.41542
000890474 | SnCl2 |  | SnCl2 | 49.2686 | 1.848 | 199 | 2 -2 2 | 000890474.csv | 19.91992
000890474 | SnCl2 |  | SnCl2 | 49.5417 | 1.8384 | 142 | 4 -3 1 | 000890474.csv | 14.21421
000890474 | SnCl2 |  | SnCl2 | 50.4002 | 1.8091 | 68 | 6 0 1 | 000890474.csv | 6.806807
000890474 | SnCl2 |  | SnCl2 | 50.4002 | 1.8091 | 68 | 6 2 0 | 000890474.csv | 6.806807
000890474 | SnCl2 |  | SnCl2 | 50.7378 | 1.7979 | 11 | 2 -4 1 | 000890474.csv | 1.101101
000890474 | SnCl2 |  | SnCl2 | 51.1342 | 1.7848 | 37 | 6 -2 0 | 000890474.csv | 3.703704
000890474 | SnCl2 |  | SnCl2 | 51.3827 | 1.7768 | 9 | 6 1 1 | 000890474.csv | 0.9009009
000890474 | SnCl2 |  | SnCl2 | 51.583 | 1.7704 | 75 | 4 0 2 | 000890474.csv | 7.507508
000890474 | SnCl2 |  | SnCl2 | 51.7456 | 1.7652 | 204 | 6 -1 1 | 000890474.csv | 20.42042
000890474 | SnCl2 |  | SnCl2 | 52.0519 | 1.7555 | 15 | 3 2 2 | 000890474.csv | 1.501502
000890474 | SnCl2 |  | SnCl2 | 52.4115 | 1.7443 | 4 | 3 -2 2 | 000890474.csv | 0.4004004
000890474 | SnCl2 |  | SnCl2 | 52.6842 | 1.7359 | 55 | 4 1 2 | 000890474.csv | 5.505506
000890474 | SnCl2 |  | SnCl2 | 52.8426 | 1.7311 | 115 | 4 4 0 | 000890474.csv | 11.51151
000890474 | SnCl2 |  | SnCl2 | 52.8426 | 1.7311 | 115 | 4 -1 2 | 000890474.csv | 11.51151
000890474 | SnCl2 |  | SnCl2 | 53.3935 | 1.7145 | 3 | 1 3 2 | 000890474.csv | 0.3003003
000890474 | SnCl2 |  | SnCl2 | 53.5703 | 1.7093 | 7 | 1 -3 2 | 000890474.csv | 0.7007007
000890474 | SnCl2 |  | SnCl2 | 53.7881 | 1.7029 | 68 | 4 -4 0 | 000890474.csv | 6.806807
000890474 | SnCl2 |  | SnCl2 | 54.1975 | 1.691 | 6 | 5 3 1 | 000890474.csv | 0.6006006
000890474 | SnCl2 |  | SnCl2 | 54.5899 | 1.6797 | 5 | 0 5 0 | 000890474.csv | 0.5005005
000890474 | SnCl2 |  | SnCl2 | 54.8215 | 1.6732 | 4 | 6 2 1 | 000890474.csv | 0.4004004
000890474 | SnCl2 |  | SnCl2 | 55.0727 | 1.6661 | 14 | 5 -3 1 | 000890474.csv | 1.401401
000890474 | SnCl2 |  | SnCl2 | 55.0727 | 1.6661 | 14 | 2 3 2 | 000890474.csv | 1.401401
000890474 | SnCl2 |  | SnCl2 | 55.5142 | 1.6539 | 70 | 6 -2 1 | 000890474.csv | 7.007007
000890474 | SnCl2 |  | SnCl2 | 56.1243 | 1.6374 | 16 | 4 2 2 | 000890474.csv | 1.601602
000890474 | SnCl2 |  | SnCl2 | 56.2349 | 1.6344 | 12 | 6 3 0 | 000890474.csv | 1.201201
000890474 | SnCl2 |  | SnCl2 | 56.5795 | 1.6253 | 106 | 4 -2 2 | 000890474.csv | 10.61061
000890474 | SnCl2 |  | SnCl2 | 56.5795 | 1.6253 | 106 | 2 5 0 | 000890474.csv | 10.61061
000890474 | SnCl2 |  | SnCl2 | 56.8852 | 1.6173 | 23 | 5 0 2 | 000890474.csv | 2.302302
000890474 | SnCl2 |  | SnCl2 | 57.1316 | 1.6109 | 18 | 4 4 1 | 000890474.csv | 1.801802
000890474 | SnCl2 |  | SnCl2 | 57.1316 | 1.6109 | 18 | 2 -5 0 | 000890474.csv | 1.801802
000890474 | SnCl2 |  | SnCl2 | 57.255 | 1.6077 | 9 | 6 -3 0 | 000890474.csv | 0.9009009
000890474 | SnCl2 |  | SnCl2 | 58.0296 | 1.5881 | 4 | 7 0 1 | 000890474.csv | 0.4004004
000890474 | SnCl2 |  | SnCl2 | 58.0296 | 1.5881 | 4 | 4 -4 1 | 000890474.csv | 0.4004004
000890474 | SnCl2 |  | SnCl2 | 58.1684 | 1.5846 | 3 | 5 -1 2 | 000890474.csv | 0.3003003
000890474 | SnCl2 |  | SnCl2 | 58.3565 | 1.58 | 1 | 3 -3 2 | 000890474.csv | 0.1001001
000890474 | SnCl2 |  | SnCl2 | 58.7928 | 1.5693 | 61 | 0 5 1 | 000890474.csv | 6.106106
000890474 | SnCl2 |  | SnCl2 | 58.9285 | 1.566 | 33 | 7 1 1 | 000890474.csv | 3.303303
000890474 | SnCl2 |  | SnCl2 | 59.4876 | 1.5526 | 3 | 1 -5 1 | 000890474.csv | 0.3003003
000890474 | SnCl2 |  | SnCl2 | 60.3635 | 1.5322 | 117 | 6 3 1 | 000890474.csv | 11.71171
000890474 | SnCl2 |  | SnCl2 | 60.7312 | 1.5237 | 15 | 2 5 1 | 000890474.csv | 1.501502
000890474 | SnCl2 |  | SnCl2 | 60.9444 | 1.5189 | 74 | 0 4 2 | 000890474.csv | 7.407407
000890474 | SnCl2 |  | SnCl2 | 61.1082 | 1.5152 | 43 | 5 2 2 | 000890474.csv | 4.304304
000890474 | SnCl2 |  | SnCl2 | 61.273 | 1.5116 | 93 | 2 -5 1 | 000890474.csv | 9.309309
000890474 | SnCl2 |  | SnCl2 | 61.273 | 1.5116 | 93 | 6 -3 1 | 000890474.csv | 9.309309
000890474 | SnCl2 |  | SnCl2 | 61.3818 | 1.5092 | 52 | 1 4 2 | 000890474.csv | 5.205205
000890474 | SnCl2 |  | SnCl2 | 61.6449 | 1.5033 | 19 | 4 3 2 | 000890474.csv | 1.901902
000890474 | SnCl2 |  | SnCl2 | 61.6449 | 1.5033 | 19 | 5 -2 2 | 000890474.csv | 1.901902
000890474 | SnCl2 |  | SnCl2 | 62.2106 | 1.491 | 23 | 8 0 0 | 000890474.csv | 2.302302
000890474 | SnCl2 |  | SnCl2 | 62.2891 | 1.4893 | 26 | 4 -3 2 | 000890474.csv | 2.602603
000890474 | SnCl2 |  | SnCl2 | 62.9626 | 1.475 | 75 | 6 0 2 | 000890474.csv | 7.507508
000890474 | SnCl2 |  | SnCl2 | 62.9626 | 1.475 | 75 | 4 5 0 | 000890474.csv | 7.507508
000890474 | SnCl2 |  | SnCl2 | 63.0822 | 1.4725 | 57 | 5 -4 1 | 000890474.csv | 5.705706
000890474 | SnCl2 |  | SnCl2 | 63.0822 | 1.4725 | 57 | 8 1 0 | 000890474.csv | 5.705706
000890474 | SnCl2 |  | SnCl2 | 63.3028 | 1.4679 | 21 | 3 5 1 | 000890474.csv | 2.102102
000890474 | SnCl2 |  | SnCl2 | 63.3028 | 1.4679 | 21 | 2 -4 2 | 000890474.csv | 2.102102
000890474 | SnCl2 |  | SnCl2 | 63.5066 | 1.4637 | 6 | 8 -1 0 | 000890474.csv | 0.6006006
000890474 | SnCl2 |  | SnCl2 | 63.8638 | 1.4563 | 28 | 6 4 0 | 000890474.csv | 2.802803
000890474 | SnCl2 |  | SnCl2 | 63.8638 | 1.4563 | 28 | 1 0 3 | 000890474.csv | 2.802803
000890474 | SnCl2 |  | SnCl2 | 64.0419 | 1.4527 | 16 | 4 -5 0 | 000890474.csv | 1.601602
000890474 | SnCl2 |  | SnCl2 | 64.0419 | 1.4527 | 16 | 3 -5 1 | 000890474.csv | 1.601602
000890474 | SnCl2 |  | SnCl2 | 64.1977 | 1.4496 | 8 | 6 -1 2 | 000890474.csv | 0.8008008
000890474 | SnCl2 |  | SnCl2 | 64.4356 | 1.4448 | 29 | 0 1 3 | 000890474.csv | 2.902903
000890474 | SnCl2 |  | SnCl2 | 64.9905 | 1.4338 | 18 | 1 1 3 | 000890474.csv | 1.801802
000890474 | SnCl2 |  | SnCl2 | 64.9905 | 1.4338 | 18 | 1 -1 3 | 000890474.csv | 1.801802
000890474 | SnCl2 |  | SnCl2 | 65.1237 | 1.4312 | 22 | 6 -4 0 | 000890474.csv | 2.202202
000890474 | SnCl2 |  | SnCl2 | 66.0745 | 1.4129 | 30 | 8 2 0 | 000890474.csv | 3.003003
000890474 | SnCl2 |  | SnCl2 | 66.0745 | 1.4129 | 30 | 8 0 1 | 000890474.csv | 3.003003
000890474 | SnCl2 |  | SnCl2 | 66.5883 | 1.4032 | 37 | 2 -1 3 | 000890474.csv | 3.703704
000890474 | SnCl2 |  | SnCl2 | 66.8614 | 1.3981 | 87 | 4 5 1 | 000890474.csv | 8.708709
000890474 | SnCl2 |  | SnCl2 | 66.8614 | 1.3981 | 87 | 6 2 2 | 000890474.csv | 8.708709
000890474 | SnCl2 |  | SnCl2 | 67.126 | 1.3933 | 47 | 5 -3 2 | 000890474.csv | 4.704705
000890474 | SnCl2 |  | SnCl2 | 67.3687 | 1.3888 | 10 | 8 -1 1 | 000890474.csv | 1.001001
000890474 | SnCl2 |  | SnCl2 | 67.5225 | 1.3861 | 28 | 6 -2 2 | 000890474.csv | 2.802803
000890474 | SnCl2 |  | SnCl2 | 67.5225 | 1.3861 | 28 | 0 2 3 | 000890474.csv | 2.802803
000890474 | SnCl2 |  | SnCl2 | 67.7149 | 1.3826 | 38 | 6 4 1 | 000890474.csv | 3.803804
000890474 | SnCl2 |  | SnCl2 | 67.8877 | 1.3795 | 14 | 4 -5 1 | 000890474.csv | 1.401401
000890474 | SnCl2 |  | SnCl2 | 68.1679 | 1.3745 | 2 | 1 -2 3 | 000890474.csv | 0.2002002
000890474 | SnCl2 |  | SnCl2 | 68.5322 | 1.3681 | 42 | 2 6 0 | 000890474.csv | 4.204204
000890474 | SnCl2 |  | SnCl2 | 68.9718 | 1.3604 | 66 | 4 4 2 | 000890474.csv | 6.606607
000890474 | SnCl2 |  | SnCl2 | 68.9718 | 1.3604 | 66 | 3 1 3 | 000890474.csv | 6.606607
000890474 | SnCl2 |  | SnCl2 | 69.1418 | 1.3575 | 80 | 2 -6 0 | 000890474.csv | 8.008008
000890474 | SnCl2 |  | SnCl2 | 69.1418 | 1.3575 | 80 | 3 -1 3 | 000890474.csv | 8.008008
000890474 | SnCl2 |  | SnCl2 | 69.5522 | 1.3505 | 5 | 2 2 3 | 000890474.csv | 0.5005005
000890474 | SnCl2 |  | SnCl2 | 69.7816 | 1.3466 | 52 | 4 -4 2 | 000890474.csv | 5.205205
000890474 | SnCl2 |  | SnCl2 | 69.7816 | 1.3466 | 52 | 8 2 1 | 000890474.csv | 5.205205
000890474 | SnCl2 |  | SnCl2 | 70.4732 | 1.3351 | 5 | 0 5 2 | 000890474.csv | 0.5005005
000890474 | SnCl2 |  | SnCl2 | 70.669 | 1.3319 | 39 | 7 1 2 | 000890474.csv | 3.903904
000890474 | SnCl2 |  | SnCl2 | 70.669 | 1.3319 | 39 | 8 -2 1 | 000890474.csv | 3.903904
000890474 | SnCl2 |  | SnCl2 | 70.9477 | 1.3273 | 20 | 1 6 1 | 000890474.csv | 2.002002
000890474 | SnCl2 |  | SnCl2 | 70.9477 | 1.3273 | 20 | 7 -1 2 | 000890474.csv | 2.002002
000890474 | SnCl2 |  | SnCl2 | 71.05 | 1.3256 | 6 | 8 3 0 | 000890474.csv | 0.6006006
000890474 | SnCl2 |  | SnCl2 | 71.05 | 1.3256 | 6 | 1 -5 2 | 000890474.csv | 0.6006006
000890474 | SnCl2 |  | SnCl2 | 71.3395 | 1.321 | 4 | 1 -6 1 | 000890474.csv | 0.4004004
000890474 | SnCl2 |  | SnCl2 | 71.3395 | 1.321 | 4 | 5 5 1 | 000890474.csv | 0.4004004
000890474 | SnCl2 |  | SnCl2 | 71.6448 | 1.3161 | 14 | 4 0 3 | 000890474.csv | 1.401401
000890474 | SnCl2 |  | SnCl2 | 71.9041 | 1.312 | 9 | 6 3 2 | 000890474.csv | 0.9009009
000890474 | SnCl2 |  | SnCl2 | 72.2608 | 1.3064 | 28 | 2 6 1 | 000890474.csv | 2.802803
000890474 | SnCl2 |  | SnCl2 | 72.2608 | 1.3064 | 28 | 3 -2 3 | 000890474.csv | 2.802803
000890474 | SnCl2 |  | SnCl2 | 72.558 | 1.3018 | 86 | 4 1 3 | 000890474.csv | 8.608609
000890474 | SnCl2 |  | SnCl2 | 72.558 | 1.3018 | 86 | 5 -5 1 | 000890474.csv | 8.608609
000890474 | SnCl2 |  | SnCl2 | 72.7257 | 1.2992 | 100 | 0 3 3 | 000890474.csv | 10.01001
000890474 | SnCl2 |  | SnCl2 | 72.7257 | 1.2992 | 100 | 4 -1 3 | 000890474.csv | 10.01001
000890474 | SnCl2 |  | SnCl2 | 73.416 | 1.2887 | 4 | 1 -3 3 | 000890474.csv | 0.4004004
000890474 | SnCl2 |  | SnCl2 | 73.416 | 1.2887 | 4 | 5 4 2 | 000890474.csv | 0.4004004
000890474 | SnCl2 |  | SnCl2 | 74.2851 | 1.2757 | 23 | 4 6 0 | 000890474.csv | 2.302302

## All_Possible_Matches
Peak_ID | Detected_2theta | Detected_d | Experimental_Intensity | Experimental_Relative_Intensity | Reference_2theta | Reference_d | Reference_Intensity | Reference_Relative_Intensity | Difference | HKL | Phase | Mineral_Name | Formula | Reference_Card | Match_Rank_For_Peak | Status
1 | 27.905 | 3.19472 | 810.238 | 41.32666 | 28.1122 | 3.1716 | 4 | 4 | 0.2072 | -5 2 3 | Cu1.9375S | Djurleite | Cu1.9375S | 000711383 | 1 | MATCH
1 | 27.905 | 3.19472 | 810.238 | 41.32666 | 28.166 | 3.1656 | 4 | 4 | 0.261 | 5 2 3 | Cu1.9375S | Djurleite | Cu1.9375S | 000711383 | 2 | MATCH
2 | 29.521 | 3.02336 | 1261.52 | 64.34455 | 29.4683 | 3.0286 | 572 | 57.25726 | 0.0527 | 1 0 2 | CuS | Covellite | CuS | 000752233 | 1 | MATCH
2 | 29.521 | 3.02336 | 1261.52 | 64.34455 | 29.5944 | 3.016 | 23 | 23 | 0.0734 | -8 2 1 | Cu1.9375S | Djurleite | Cu1.9375S | 000711383 | 2 | MATCH
2 | 29.521 | 3.02336 | 1261.52 | 64.34455 | 29.5944 | 3.016 | 23 | 23 | 0.0734 | -8 0 2 | Cu1.9375S | Djurleite | Cu1.9375S | 000711383 | 3 | MATCH
2 | 29.521 | 3.02336 | 1261.52 | 64.34455 | 29.6586 | 3.0096 | 21 | 21 | 0.1376 | 8 0 2 | Cu1.9375S | Djurleite | Cu1.9375S | 000711383 | 4 | MATCH
2 | 29.521 | 3.02336 | 1261.52 | 64.34455 | 29.3767 | 3.0378 | 7 | 0.7007007 | 0.1443 | 0 2 1 | SnCl2 |  | SnCl2 | 000890474 | 5 | MATCH
2 | 29.521 | 3.02336 | 1261.52 | 64.34455 | 29.3679 | 3.0387 | 16 | 16 | 0.1531 | -4 4 2 | Cu1.9375S | Djurleite | Cu1.9375S | 000711383 | 6 | MATCH
2 | 29.521 | 3.02336 | 1261.52 | 64.34455 | 29.3679 | 3.0387 | 16 | 16 | 0.1531 | 4 4 2 | Cu1.9375S | Djurleite | Cu1.9375S | 000711383 | 7 | MATCH
2 | 29.521 | 3.02336 | 1261.52 | 64.34455 | 29.2781 | 3.0478 | 17 | 17 | 0.2429 | 4 3 3 | Cu1.9375S | Djurleite | Cu1.9375S | 000711383 | 8 | MATCH
2 | 29.521 | 3.02336 | 1261.52 | 64.34455 | 29.2781 | 3.0478 | 17 | 17 | 0.2429 | -1 5 1 | Cu1.9375S | Djurleite | Cu1.9375S | 000711383 | 9 | MATCH
3 | 32.222 | 2.77583 | 1370.38 | 69.89702 | 32.2076 | 2.777 | 30 | 30 | 0.0144 | 6 0 8 | Cu39S28 | Spionkopite | Cu39S28 | 000360380 | 1 | MATCH
3 | 32.222 | 2.77583 | 1370.38 | 69.89702 | 32.1917 | 2.7783 | 30 | 3.003003 | 0.0303 | 1 1 3 | Sn2S3 |  | Sn2S3 | 000752183 | 2 | MATCH
3 | 32.222 | 2.77583 | 1370.38 | 69.89702 | 32.2659 | 2.7721 | 3 | 0.3003003 | 0.0439 | 3 -1 1 | SnCl2 |  | SnCl2 | 000890474 | 3 | MATCH
3 | 32.222 | 2.77583 | 1370.38 | 69.89702 | 32.2881 | 2.7703 | 2 | 2 | 0.0661 | -8 3 1 | Cu1.9375S | Djurleite | Cu1.9375S | 000711383 | 4 | MATCH
3 | 32.222 | 2.77583 | 1370.38 | 69.89702 | 32.2881 | 2.7703 | 2 | 2 | 0.0661 | 8 3 1 | Cu1.9375S | Djurleite | Cu1.9375S | 000711383 | 5 | MATCH
3 | 32.222 | 2.77583 | 1370.38 | 69.89702 | 32.0508 | 2.7902 | 6 | 6 | 0.1712 | 2 5 2 | Cu1.9375S | Djurleite | Cu1.9375S | 000711383 | 6 | MATCH
3 | 32.222 | 2.77583 | 1370.38 | 69.89702 | 32.0508 | 2.7902 | 6 | 6 | 0.1712 | 4 5 1 | Cu1.9375S | Djurleite | Cu1.9375S | 000711383 | 7 | MATCH
3 | 32.222 | 2.77583 | 1370.38 | 69.89702 | 31.9966 | 2.7948 | 8 | 0.8008008 | 0.2254 | 4 -1 0 | SnCl2 |  | SnCl2 | 000890474 | 8 | MATCH
3 | 32.222 | 2.77583 | 1370.38 | 69.89702 | 31.9966 | 2.7948 | 8 | 0.8008008 | 0.2254 | 3 1 1 | SnCl2 |  | SnCl2 | 000890474 | 9 | MATCH
3 | 32.222 | 2.77583 | 1370.38 | 69.89702 | 31.982 | 2.7961 | 999 | 100 | 0.24 | 1 0 3 | CuS | Covellite | CuS | 000752233 | 10 | MATCH
4 | 39.016 | 2.30671 | 704.095 | 35.91277 | 39.0597 | 2.3042 | 126 | 12.61261 | 0.0437 | 1 0 5 | CuS | Covellite | CuS | 000752233 | 1 | MATCH
4 | 39.016 | 2.30671 | 704.095 | 35.91277 | 39.1604 | 2.2985 | 6 | 6 | 0.1444 | -4 6 2 | Cu1.9375S | Djurleite | Cu1.9375S | 000711383 | 2 | MATCH
4 | 39.016 | 2.30671 | 704.095 | 35.91277 | 39.1604 | 2.2985 | 6 | 6 | 0.1444 | -6 1 5 | Cu1.9375S | Djurleite | Cu1.9375S | 000711383 | 3 | MATCH
4 | 39.016 | 2.30671 | 704.095 | 35.91277 | 39.1866 | 2.297 | 25 | 25 | 0.1706 | 6 0 13 | Cu39S28 | Spionkopite | Cu39S28 | 000360380 | 4 | MATCH
4 | 39.016 | 2.30671 | 704.095 | 35.91277 | 38.8318 | 2.3172 | 6 | 6 | 0.1842 | -5 2 5 | Cu1.9375S | Djurleite | Cu1.9375S | 000711383 | 5 | MATCH
4 | 39.016 | 2.30671 | 704.095 | 35.91277 | 38.8318 | 2.3172 | 6 | 6 | 0.1842 | 5 4 4 | Cu1.9375S | Djurleite | Cu1.9375S | 000711383 | 6 | MATCH
4 | 39.016 | 2.30671 | 704.095 | 35.91277 | 39.2744 | 2.2921 | 5 | 0.5005005 | 0.2584 | 3 1 1 | Sn2S3 |  | Sn2S3 | 000752183 | 7 | MATCH
4 | 39.016 | 2.30671 | 704.095 | 35.91277 | 39.2897 | 2.2912 | 9 | 9 | 0.2737 | 7 5 2 | Cu1.9375S | Djurleite | Cu1.9375S | 000711383 | 8 | MATCH
4 | 39.016 | 2.30671 | 704.095 | 35.91277 | 39.2897 | 2.2912 | 9 | 9 | 0.2737 | -7 5 2 | Cu1.9375S | Djurleite | Cu1.9375S | 000711383 | 9 | MATCH
4 | 39.016 | 2.30671 | 704.095 | 35.91277 | 38.7261 | 2.3233 | 8 | 8 | 0.2899 | -5 6 1 | Cu1.9375S | Djurleite | Cu1.9375S | 000711383 | 10 | MATCH
4 | 39.016 | 2.30671 | 704.095 | 35.91277 | 38.7261 | 2.3233 | 8 | 8 | 0.2899 | 5 6 1 | Cu1.9375S | Djurleite | Cu1.9375S | 000711383 | 11 | MATCH
4 | 39.016 | 2.30671 | 704.095 | 35.91277 | 38.7212 | 2.3235 | 10 | 1.001001 | 0.2948 | 1 3 1 | SnCl2 |  | SnCl2 | 000890474 | 12 | MATCH
5 | 48.224 | 1.88557 | 1960.57 | 100 | 48.2657 | 1.884 | 618 | 61.86186 | 0.0417 | 1 1 0 | CuS | Covellite | CuS | 000752233 | 1 | MATCH
5 | 48.224 | 1.88557 | 1960.57 | 100 | 48.3807 | 1.8798 | 8 | 0.8008008 | 0.1567 | 3 1 2 | SnCl2 |  | SnCl2 | 000890474 | 2 | MATCH
5 | 48.224 | 1.88557 | 1960.57 | 100 | 48.0306 | 1.8927 | 125 | 12.51251 | 0.1934 | 4 1 1 | Sn2S3 |  | Sn2S3 | 000752183 | 3 | MATCH
5 | 48.224 | 1.88557 | 1960.57 | 100 | 48.0177 | 1.8931 | 165 | 16.51652 | 0.2063 | 1 0 7 | CuS | Covellite | CuS | 000752233 | 4 | MATCH
5 | 48.224 | 1.88557 | 1960.57 | 100 | 47.9684 | 1.895 | 1 | 0.1001001 | 0.2556 | 0 4 1 | SnCl2 |  | SnCl2 | 000890474 | 5 | MATCH
5 | 48.224 | 1.88557 | 1960.57 | 100 | 48.4822 | 1.8761 | 6 | 0.6006006 | 0.2582 | 1 4 1 | SnCl2 |  | SnCl2 | 000890474 | 6 | MATCH
5 | 48.224 | 1.88557 | 1960.57 | 100 | 48.4822 | 1.8761 | 6 | 0.6006006 | 0.2582 | 3 -1 2 | SnCl2 |  | SnCl2 | 000890474 | 7 | MATCH
5 | 48.224 | 1.88557 | 1960.57 | 100 | 48.4984 | 1.8755 | 289 | 28.92893 | 0.2744 | 0 2 0 | Sn2S3 |  | Sn2S3 | 000752183 | 8 | MATCH
5 | 48.224 | 1.88557 | 1960.57 | 100 | 48.4984 | 1.8755 | 289 | 28.92893 | 0.2744 | 4 0 4 | Sn2S3 |  | Sn2S3 | 000752183 | 9 | MATCH
6 | 52.849 | 1.73095 | 1000 | 51.00557 | 52.8426 | 1.7311 | 115 | 11.51151 | 0.0064 | 4 4 0 | SnCl2 |  | SnCl2 | 000890474 | 1 | MATCH
6 | 52.849 | 1.73095 | 1000 | 51.00557 | 52.8426 | 1.7311 | 115 | 11.51151 | 0.0064 | 4 -1 2 | SnCl2 |  | SnCl2 | 000890474 | 2 | MATCH
6 | 52.849 | 1.73095 | 1000 | 51.00557 | 52.7868 | 1.7328 | 108 | 10.81081 | 0.0622 | 1 1 7 | Sn2S3 |  | Sn2S3 | 000752183 | 3 | MATCH
6 | 52.849 | 1.73095 | 1000 | 51.00557 | 52.9567 | 1.7276 | 63 | 6.306306 | 0.1077 | 2 2 0 | Sn2S3 |  | Sn2S3 | 000752183 | 4 | MATCH
6 | 52.849 | 1.73095 | 1000 | 51.00557 | 53.0112 | 1.726 | 256 | 25.62563 | 0.1622 | 1 0 8 | CuS | Covellite | CuS | 000752233 | 5 | MATCH
6 | 52.849 | 1.73095 | 1000 | 51.00557 | 52.6842 | 1.7359 | 55 | 5.505506 | 0.1648 | 4 1 2 | SnCl2 |  | SnCl2 | 000890474 | 6 | MATCH
6 | 52.849 | 1.73095 | 1000 | 51.00557 | 52.6163 | 1.738 | 12 | 12 | 0.2327 | 6 6 10 | Cu39S28 | Spionkopite | Cu39S28 | 000360380 | 7 | MATCH
7 | 59.335 | 1.55626 | 1160.67 | 59.20064 | 59.4876 | 1.5526 | 3 | 0.3003003 | 0.1526 | 1 -5 1 | SnCl2 |  | SnCl2 | 000890474 | 1 | MATCH
7 | 59.335 | 1.55626 | 1160.67 | 59.20064 | 59.0765 | 1.5624 | 104 | 10.41041 | 0.2585 | 2 0 3 | CuS | Covellite | CuS | 000752233 | 2 | MATCH
7 | 59.335 | 1.55626 | 1160.67 | 59.20064 | 59.614 | 1.5496 | 64 | 6.406406 | 0.279 | 2 2 4 | Sn2S3 |  | Sn2S3 | 000752183 | 3 | MATCH
7 | 59.335 | 1.55626 | 1160.67 | 59.20064 | 59.0541 | 1.563 | 102 | 10.21021 | 0.2809 | 5 1 2 | Sn2S3 |  | Sn2S3 | 000752183 | 4 | MATCH
7 | 59.335 | 1.55626 | 1160.67 | 59.20064 | 59.0541 | 1.563 | 102 | 10.21021 | 0.2809 | 1 1 8 | Sn2S3 |  | Sn2S3 | 000752183 | 5 | MATCH
8 | 63.06 | 1.47301 | 771.048 | 39.32775 | 63.0584 | 1.473 | 15 | 15 | 0.0016 | 12 0 13 | Cu39S28 | Spionkopite | Cu39S28 | 000360380 | 1 | MATCH
8 | 63.06 | 1.47301 | 771.048 | 39.32775 | 63.0822 | 1.4725 | 57 | 5.705706 | 0.0222 | 5 -4 1 | SnCl2 |  | SnCl2 | 000890474 | 2 | MATCH
8 | 63.06 | 1.47301 | 771.048 | 39.32775 | 63.0822 | 1.4725 | 57 | 5.705706 | 0.0222 | 8 1 0 | SnCl2 |  | SnCl2 | 000890474 | 3 | MATCH
8 | 63.06 | 1.47301 | 771.048 | 39.32775 | 62.9626 | 1.475 | 75 | 7.507508 | 0.0974 | 6 0 2 | SnCl2 |  | SnCl2 | 000890474 | 4 | MATCH
8 | 63.06 | 1.47301 | 771.048 | 39.32775 | 62.9626 | 1.475 | 75 | 7.507508 | 0.0974 | 4 5 0 | SnCl2 |  | SnCl2 | 000890474 | 5 | MATCH
8 | 63.06 | 1.47301 | 771.048 | 39.32775 | 63.1607 | 1.4709 | 66 | 6.606607 | 0.1007 | 2 2 5 | Sn2S3 |  | Sn2S3 | 000752183 | 6 | MATCH
8 | 63.06 | 1.47301 | 771.048 | 39.32775 | 63.1607 | 1.4709 | 66 | 6.606607 | 0.1007 | 2 0 9 | Sn2S3 |  | Sn2S3 | 000752183 | 7 | MATCH
8 | 63.06 | 1.47301 | 771.048 | 39.32775 | 63.3028 | 1.4679 | 21 | 2.102102 | 0.2428 | 3 5 1 | SnCl2 |  | SnCl2 | 000890474 | 8 | MATCH
8 | 63.06 | 1.47301 | 771.048 | 39.32775 | 63.3028 | 1.4679 | 21 | 2.102102 | 0.2428 | 2 -4 2 | SnCl2 |  | SnCl2 | 000890474 | 9 | MATCH
9 | 74.539 | 1.27203 | 731.286 | 37.29966 | 74.4939 | 1.2727 | 57 | 5.705706 | 0.0451 | 2 0 8 | CuS | Covellite | CuS | 000752233 | 1 | MATCH
9 | 74.539 | 1.27203 | 731.286 | 37.29966 | 74.2865 | 1.2757 | 9 | 0.9009009 | 0.2525 | 4 2 5 | Sn2S3 |  | Sn2S3 | 000752183 | 2 | MATCH
9 | 74.539 | 1.27203 | 731.286 | 37.29966 | 74.2865 | 1.2757 | 9 | 0.9009009 | 0.2525 | 4 0 9 | Sn2S3 |  | Sn2S3 | 000752183 | 3 | MATCH
9 | 74.539 | 1.27203 | 731.286 | 37.29966 | 74.2851 | 1.2757 | 23 | 2.302302 | 0.2539 | 4 6 0 | SnCl2 |  | SnCl2 | 000890474 | 4 | MATCH

## Closest_Matches
Peak_ID | Detected_2theta | Detected_d | Experimental_Intensity | Experimental_Relative_Intensity | Reference_2theta | Reference_d | Reference_Intensity | Reference_Relative_Intensity | Difference | HKL | Phase | Mineral_Name | Formula | Reference_Card | Match_Rank_For_Peak | Status
1 | 27.905 | 3.19472 | 810.238 | 41.32666 | 28.1122 | 3.1716 | 4 | 4 | 0.2072 | -5 2 3 | Cu1.9375S | Djurleite | Cu1.9375S | 000711383 | 1 | MATCH
2 | 29.521 | 3.02336 | 1261.52 | 64.34455 | 29.4683 | 3.0286 | 572 | 57.25726 | 0.0527 | 1 0 2 | CuS | Covellite | CuS | 000752233 | 1 | MATCH
3 | 32.222 | 2.77583 | 1370.38 | 69.89702 | 32.2076 | 2.777 | 30 | 30 | 0.0144 | 6 0 8 | Cu39S28 | Spionkopite | Cu39S28 | 000360380 | 1 | MATCH
4 | 39.016 | 2.30671 | 704.095 | 35.91277 | 39.0597 | 2.3042 | 126 | 12.61261 | 0.0437 | 1 0 5 | CuS | Covellite | CuS | 000752233 | 1 | MATCH
5 | 48.224 | 1.88557 | 1960.57 | 100 | 48.2657 | 1.884 | 618 | 61.86186 | 0.0417 | 1 1 0 | CuS | Covellite | CuS | 000752233 | 1 | MATCH
6 | 52.849 | 1.73095 | 1000 | 51.00557 | 52.8426 | 1.7311 | 115 | 11.51151 | 0.0064 | 4 4 0 | SnCl2 |  | SnCl2 | 000890474 | 1 | MATCH
7 | 59.335 | 1.55626 | 1160.67 | 59.20064 | 59.4876 | 1.5526 | 3 | 0.3003003 | 0.1526 | 1 -5 1 | SnCl2 |  | SnCl2 | 000890474 | 1 | MATCH
8 | 63.06 | 1.47301 | 771.048 | 39.32775 | 63.0584 | 1.473 | 15 | 15 | 0.0016 | 12 0 13 | Cu39S28 | Spionkopite | Cu39S28 | 000360380 | 1 | MATCH
9 | 74.539 | 1.27203 | 731.286 | 37.29966 | 74.4939 | 1.2727 | 57 | 5.705706 | 0.0451 | 2 0 8 | CuS | Covellite | CuS | 000752233 | 1 | MATCH

## Phase_Summary
Reference_Card | Phase | Mineral_Name | Formula | Matched_Experimental_Peaks | Mean_2theta_Difference | Maximum_2theta_Difference | Experimental_Intensity_Support | Experimental_Peak_Match_Percentage | Reference_Peaks_In_Range | Reference_Peak_Coverage_Percentage
000890474 | SnCl2 |  | SnCl2 | 8 | 0.13435 | 0.2948 | 456.988 | 88.88889 | 153 | 5.228758
000752233 | CuS | Covellite | CuS | 7 | 0.1205571 | 0.2585 | 417.6602 | 77.77778 | 26 | 26.92308
000752183 | Sn2S3 |  | Sn2S3 | 7 | 0.1680714 | 0.279 | 392.6434 | 77.77778 | 117 | 5.982906
000711383 | Cu1.9375S | Djurleite | Cu1.9375S | 4 | 0.122775 | 0.2072 | 211.481 | 44.44444 | 109 | 3.669725
000360380 | Cu39S28 | Spionkopite | Cu39S28 | 4 | 0.104825 | 0.2327 | 196.1431 | 44.44444 | 24 | 16.66667

## Reference_File_Status
Reference_Card | Phase | Mineral_Name | Formula | File_Found | File_Name
000752233 | CuS | Covellite | CuS | TRUE | 000752233.csv
000360380 | Cu39S28 | Spionkopite | Cu39S28 | TRUE | 000360380.csv
000711383 | Cu1.9375S | Djurleite | Cu1.9375S | TRUE | 00-071-1383.csv
000822117 | CuCl |  | CuCl | TRUE | 000822117.csv
000752183 | Sn2S3 |  | Sn2S3 | TRUE | 000752183.csv
000890474 | SnCl2 |  | SnCl2 | TRUE | 000890474.csv