## Detected_Peaks
Peak_ID | Detected_2theta | Detected_d | Experimental_Intensity | Prominence | Experimental_Relative_Intensity
1 | 16.835 | 5.26227 | 550.762 | 175.8602 | 35.27089
2 | 20.334 | 4.36393 | 818.143 | 379.2587 | 52.39401
3 | 22.687 | 3.91632 | 540.524 | 102.8807 | 34.61525
4 | 29.153 | 3.06072 | 1561.52 | 1133.531 | 100
5 | 31.731 | 2.81766 | 1231.9 | 569.702 | 78.89108
6 | 38.73 | 2.32311 | 675.429 | 126.1515 | 43.25459
7 | 47.876 | 1.89846 | 1371.14 | 852.1451 | 87.80803
8 | 52.521 | 1.74097 | 726.714 | 165.6033 | 46.53889
9 | 59.172 | 1.56017 | 821.905 | 277.5576 | 52.63493

## All_Reference_Peaks
Reference_Card | Phase | Mineral_Name | Formula | Reference_2theta | Reference_d | Reference_Intensity | HKL | Reference_File | Reference_Relative_Intensity
000752233 | CuS | Covellite | CuS | 10.8666 | 8.135 | 143 | 0 0 2 | 000752233.csv | 14.31431
000752233 | CuS | Covellite | CuS | 21.8325 | 4.0675 | 40 | 0 0 4 | 000752233.csv | 4.004004
000752233 | CuS | Covellite | CuS | 27.3073 | 3.2632 | 85 | 1 0 0 | 000752233.csv | 8.508509
000752233 | CuS | Covellite | CuS | 27.8619 | 3.1995 | 261 | 1 0 1 | 000752233.csv | 26.12613
000752233 | CuS | Covellite | CuS | 29.4683 | 3.0286 | 572 | 1 0 2 | 000752233.csv | 57.25726
000752233 | CuS | Covellite | CuS | 31.982 | 2.7961 | 999 | 1 0 3 | 000752233.csv | 100
000752233 | CuS | Covellite | CuS | 33.0055 | 2.7117 | 450 | 0 0 6 | 000752233.csv | 45.04505
000752233 | CuS | Covellite | CuS | 35.2309 | 2.5453 | 10 | 1 0 4 | 000752233.csv | 1.001001
000752233 | CuS | Covellite | CuS | 39.0597 | 2.3042 | 126 | 1 0 5 | 000752233.csv | 12.61261
000752233 | CuS | Covellite | CuS | 43.3498 | 2.0856 | 9 | 1 0 6 | 000752233.csv | 0.9009009
000752233 | CuS | Covellite | CuS | 44.5124 | 2.0338 | 44 | 0 0 8 | 000752233.csv | 4.404404
000752233 | CuS | Covellite | CuS | 48.0177 | 1.8931 | 165 | 1 0 7 | 000752233.csv | 16.51652
000752233 | CuS | Covellite | CuS | 48.2657 | 1.884 | 618 | 1 1 0 | 000752233.csv | 61.86186
000752233 | CuS | Covellite | CuS | 53.0112 | 1.726 | 256 | 1 0 8 | 000752233.csv | 25.62563
000752233 | CuS | Covellite | CuS | 53.5621 | 1.7095 | 49 | 1 1 4 | 000752233.csv | 4.904905
000752233 | CuS | Covellite | CuS | 56.3419 | 1.6316 | 5 | 2 0 0 | 000752233.csv | 0.5005005
000752233 | CuS | Covellite | CuS | 56.5151 | 1.627 | 4 | 0 0 10 | 000752233.csv | 0.4004004
000752233 | CuS | Covellite | CuS | 56.6498 | 1.6235 | 29 | 2 0 1 | 000752233.csv | 2.902903
000752233 | CuS | Covellite | CuS | 57.5676 | 1.5997 | 35 | 2 0 2 | 000752233.csv | 3.503504
000752233 | CuS | Covellite | CuS | 58.3015 | 1.5813 | 4 | 1 0 9 | 000752233.csv | 0.4004004
000752233 | CuS | Covellite | CuS | 59.0765 | 1.5624 | 104 | 2 0 3 | 000752233.csv | 10.41041
000752233 | CuS | Covellite | CuS | 59.7154 | 1.5472 | 238 | 1 1 6 | 000752233.csv | 23.82382
000752233 | CuS | Covellite | CuS | 61.1506 | 1.5143 | 5 | 2 0 4 | 000752233.csv | 0.5005005
000752233 | CuS | Covellite | CuS | 63.7576 | 1.4585 | 17 | 2 0 5 | 000752233.csv | 1.701702
000752233 | CuS | Covellite | CuS | 63.8786 | 1.4561 | 23 | 1 0 10 | 000752233.csv | 2.302302
000752233 | CuS | Covellite | CuS | 66.8679 | 1.398 | 1 | 2 0 6 | 000752233.csv | 0.1001001
000752233 | CuS | Covellite | CuS | 67.7421 | 1.3821 | 32 | 1 1 8 | 000752233.csv | 3.203203
000752233 | CuS | Covellite | CuS | 69.749 | 1.3472 | 60 | 1 0 11 | 000752233.csv | 6.006006
000752233 | CuS | Covellite | CuS | 70.4532 | 1.3354 | 36 | 2 0 7 | 000752233.csv | 3.603604
000752233 | CuS | Covellite | CuS | 74.4939 | 1.2727 | 57 | 2 0 8 | 000752233.csv | 5.705706
000752233 | CuS | Covellite | CuS | 75.9344 | 1.2521 | 2 | 1 0 12 | 000752233.csv | 0.2002002
000752233 | CuS | Covellite | CuS | 77.2958 | 1.2334 | 3 | 2 1 0 | 000752233.csv | 0.3003003
000752233 | CuS | Covellite | CuS | 77.5591 | 1.2298 | 20 | 2 1 1 | 000752233.csv | 2.002002
000752233 | CuS | Covellite | CuS | 78.3472 | 1.2194 | 15 | 2 1 2 | 000752233.csv | 1.501502
000752233 | CuS | Covellite | CuS | 78.9815 | 1.2112 | 1 | 2 0 9 | 000752233.csv | 0.1001001
000752233 | CuS | Covellite | CuS | 79.6553 | 1.2027 | 53 | 2 1 3 | 000752233.csv | 5.305305
000752233 | CuS | Covellite | CuS | 81.4779 | 1.1803 | 5 | 2 1 4 | 000752233.csv | 0.5005005
000752233 | CuS | Covellite | CuS | 82.475 | 1.1685 | 2 | 1 0 13 | 000752233.csv | 0.2002002
000752233 | CuS | Covellite | CuS | 83.0293 | 1.1621 | 3 | 0 0 14 | 000752233.csv | 0.3003003
000752233 | CuS | Covellite | CuS | 83.8092 | 1.1533 | 9 | 2 1 5 | 000752233.csv | 0.9009009
000752233 | CuS | Covellite | CuS | 83.9181 | 1.1521 | 10 | 2 0 10 | 000752233.csv | 1.001001
000752233 | CuS | Covellite | CuS | 86.6447 | 1.1227 | 1 | 2 1 6 | 000752233.csv | 0.1001001
000752233 | CuS | Covellite | CuS | 89.3234 | 1.0958 | 25 | 2 0 11 | 000752233.csv | 2.502503
000752233 | CuS | Covellite | CuS | 89.431 | 1.0948 | 33 | 1 0 14 | 000752233.csv | 3.303303
000752233 | CuS | Covellite | CuS | 89.9853 | 1.0895 | 30 | 2 1 7 | 000752233.csv | 3.003003
000360380 | Cu39S28 | Spionkopite | Cu39S28 | 16.6376 | 5.324 | 5 | 3 1 2 | 000360380.csv | 5
000360380 | Cu39S28 | Spionkopite | Cu39S28 | 19.0578 | 4.653 | 5 | 2 1 7 | 000360380.csv | 5
000360380 | Cu39S28 | Spionkopite | Cu39S28 | 25.2078 | 3.53 | 5 | 4 2 4 | 000360380.csv | 5
000360380 | Cu39S28 | Spionkopite | Cu39S28 | 26.1259 | 3.408 | 8 | 1 0 12 | 000360380.csv | 8
000360380 | Cu39S28 | Spionkopite | Cu39S28 | 27.1814 | 3.278 | 15 | 6 0 2 | 000360380.csv | 15
000360380 | Cu39S28 | Spionkopite | Cu39S28 | 27.6544 | 3.223 | 5 | 6 0 3 | 000360380.csv | 5
000360380 | Cu39S28 | Spionkopite | Cu39S28 | 29.0043 | 3.076 | 85 | 6 0 5 | 000360380.csv | 85
000360380 | Cu39S28 | Spionkopite | Cu39S28 | 30.1257 | 2.964 | 8 | 0 0 14 | 000360380.csv | 8
000360380 | Cu39S28 | Spionkopite | Cu39S28 | 30.5264 | 2.926 | 5 | 3 1 12 | 000360380.csv | 5
000360380 | Cu39S28 | Spionkopite | Cu39S28 | 32.2076 | 2.777 | 30 | 6 0 8 | 000360380.csv | 30
000360380 | Cu39S28 | Spionkopite | Cu39S28 | 34.5761 | 2.592 | 5 | 6 0 10 | 000360380.csv | 5
000360380 | Cu39S28 | Spionkopite | Cu39S28 | 36.1452 | 2.483 | 5 | 6 0 11 | 000360380.csv | 5
000360380 | Cu39S28 | Spionkopite | Cu39S28 | 37.6687 | 2.386 | 20 | 6 0 12 | 000360380.csv | 20
000360380 | Cu39S28 | Spionkopite | Cu39S28 | 39.1866 | 2.297 | 25 | 6 0 13 | 000360380.csv | 25
000360380 | Cu39S28 | Spionkopite | Cu39S28 | 41.2844 | 2.185 | 8 | 0 0 19 | 000360380.csv | 8
000360380 | Cu39S28 | Spionkopite | Cu39S28 | 42.5477 | 2.123 | 8 | 6 0 15 | 000360380.csv | 8
000360380 | Cu39S28 | Spionkopite | Cu39S28 | 43.9154 | 2.06 | 8 | 1 0 20 | 000360380.csv | 8
000360380 | Cu39S28 | Spionkopite | Cu39S28 | 46.158 | 1.965 | 12 | 6 0 17 | 000360380.csv | 12
000360380 | Cu39S28 | Spionkopite | Cu39S28 | 47.5678 | 1.91 | 100 | 6 6 0 | 000360380.csv | 100
000360380 | Cu39S28 | Spionkopite | Cu39S28 | 50.0775 | 1.82 | 30 | 6 0 19 | 000360380.csv | 30
000360380 | Cu39S28 | Spionkopite | Cu39S28 | 52.6163 | 1.738 | 12 | 6 6 10 | 000360380.csv | 12
000360380 | Cu39S28 | Spionkopite | Cu39S28 | 54.4403 | 1.684 | 8 | 4 2 22 | 000360380.csv | 8
000360380 | Cu39S28 | Spionkopite | Cu39S28 | 56.7051 | 1.622 | 20 | 12 0 5 | 000360380.csv | 20
000360380 | Cu39S28 | Spionkopite | Cu39S28 | 58.6402 | 1.573 | 12 | 12 0 8 | 000360380.csv | 12
000360380 | Cu39S28 | Spionkopite | Cu39S28 | 63.0584 | 1.473 | 15 | 12 0 13 | 000360380.csv | 15
000360380 | Cu39S28 | Spionkopite | Cu39S28 | 65.4935 | 1.424 | 8 | 12 0 15 | 000360380.csv | 8
000360380 | Cu39S28 | Spionkopite | Cu39S28 | 66.4396 | 1.406 | 8 | 6 6 20 | 000360380.csv | 8
000360380 | Cu39S28 | Spionkopite | Cu39S28 | 67.5258 | 1.386 | 8 | 0 0 30 | 000360380.csv | 8
000360380 | Cu39S28 | Spionkopite | Cu39S28 | 68.9388 | 1.361 | 8 | 2 0 7 | 000360380.csv | 8
000360380 | Cu39S28 | Spionkopite | Cu39S28 | 71.3383 | 1.321 | 12 | 12 0 19 | 000360380.csv | 12
000360380 | Cu39S28 | Spionkopite | Cu39S28 | 76.7335 | 1.241 | 12 | 6 0 31 | 000360380.csv | 12
000360380 | Cu39S28 | Spionkopite | Cu39S28 | 84.0148 | 1.151 | 5 | 0 0 36 | 000360380.csv | 5
000360380 | Cu39S28 | Spionkopite | Cu39S28 | 88.4883 | 1.104 | 12 | 18 0 0 | 000360380.csv | 12
000360380 | Cu39S28 | Spionkopite | Cu39S28 | 90.0358 | 1.089 | 12 | 0 0 38 | 000360380.csv | 12
000360380 | Cu39S28 | Spionkopite | Cu39S28 | 92.6498 | 1.065 | 8 | 2 0 9 | 000360380.csv | 8
000360380 | Cu39S28 | Spionkopite | Cu39S28 | 96.5582 | 1.032 | 8 | 18 0 14 | 000360380.csv | 8
000711383 | Cu1.9375S | Djurleite | Cu1.9375S | 6.567 | 13.4485 | 1 | 1 1 0 | 00-071-1383.csv | 1
000711383 | Cu1.9375S | Djurleite | Cu1.9375S | 6.567 | 13.4485 | 1 | 2 0 0 | 00-071-1383.csv | 1
000711383 | Cu1.9375S | Djurleite | Cu1.9375S | 7.286 | 12.1229 | 1 | -1 0 1 | 00-071-1383.csv | 1
000711383 | Cu1.9375S | Djurleite | Cu1.9375S | 7.286 | 12.1229 | 1 | 1 0 1 | 00-071-1383.csv | 1
000711383 | Cu1.9375S | Djurleite | Cu1.9375S | 8.6399 | 10.226 | 1 | 0 1 1 | 00-071-1383.csv | 1
000711383 | Cu1.9375S | Djurleite | Cu1.9375S | 8.6399 | 10.226 | 1 | 2 1 0 | 00-071-1383.csv | 1
000711383 | Cu1.9375S | Djurleite | Cu1.9375S | 9.1991 | 9.6055 | 2 | -1 1 1 | 00-071-1383.csv | 2
000711383 | Cu1.9375S | Djurleite | Cu1.9375S | 9.1991 | 9.6055 | 2 | 1 1 1 | 00-071-1383.csv | 2
000711383 | Cu1.9375S | Djurleite | Cu1.9375S | 10.8167 | 8.1724 | 1 | -2 1 1 | 00-071-1383.csv | 1
000711383 | Cu1.9375S | Djurleite | Cu1.9375S | 10.8167 | 8.1724 | 1 | 2 1 1 | 00-071-1383.csv | 1
000711383 | Cu1.9375S | Djurleite | Cu1.9375S | 11.2301 | 7.8725 | 1 | 0 2 0 | 00-071-1383.csv | 1
000711383 | Cu1.9375S | Djurleite | Cu1.9375S | 11.3479 | 7.7911 | 1 | 3 1 0 | 00-071-1383.csv | 1
000711383 | Cu1.9375S | Djurleite | Cu1.9375S | 11.8097 | 7.4874 | 2 | -3 0 1 | 00-071-1383.csv | 2
000711383 | Cu1.9375S | Djurleite | Cu1.9375S | 11.8097 | 7.4874 | 2 | 3 0 1 | 00-071-1383.csv | 2
000711383 | Cu1.9375S | Djurleite | Cu1.9375S | 13.0199 | 6.794 | 1 | 2 2 0 | 00-071-1383.csv | 1
000711383 | Cu1.9375S | Djurleite | Cu1.9375S | 13.0199 | 6.794 | 1 | -3 1 1 | 00-071-1383.csv | 1
000711383 | Cu1.9375S | Djurleite | Cu1.9375S | 13.4066 | 6.5989 | 2 | -1 2 1 | 00-071-1383.csv | 2
000711383 | Cu1.9375S | Djurleite | Cu1.9375S | 13.4066 | 6.5989 | 2 | 1 2 1 | 00-071-1383.csv | 2
000711383 | Cu1.9375S | Djurleite | Cu1.9375S | 14.3109 | 6.1839 | 1 | 4 1 0 | 00-071-1383.csv | 1
000711383 | Cu1.9375S | Djurleite | Cu1.9375S | 14.6016 | 6.0614 | 1 | 2 2 1 | 00-071-1383.csv | 1
000711383 | Cu1.9375S | Djurleite | Cu1.9375S | 14.6016 | 6.0614 | 1 | -2 0 2 | 00-071-1383.csv | 1
000711383 | Cu1.9375S | Djurleite | Cu1.9375S | 14.9635 | 5.9156 | 1 | 3 2 0 | 00-071-1383.csv | 1
000711383 | Cu1.9375S | Djurleite | Cu1.9375S | 15.6526 | 5.6567 | 2 | -2 1 2 | 00-071-1383.csv | 2
000711383 | Cu1.9375S | Djurleite | Cu1.9375S | 15.6526 | 5.6567 | 2 | 2 1 2 | 00-071-1383.csv | 2
000711383 | Cu1.9375S | Djurleite | Cu1.9375S | 16.3425 | 5.4195 | 1 | -3 2 1 | 00-071-1383.csv | 1
000711383 | Cu1.9375S | Djurleite | Cu1.9375S | 16.3425 | 5.4195 | 1 | 3 2 1 | 00-071-1383.csv | 1
000711383 | Cu1.9375S | Djurleite | Cu1.9375S | 17.1999 | 5.1512 | 1 | 1 3 0 | 00-071-1383.csv | 1
000711383 | Cu1.9375S | Djurleite | Cu1.9375S | 17.1999 | 5.1512 | 1 | 0 2 2 | 00-071-1383.csv | 1
000711383 | Cu1.9375S | Djurleite | Cu1.9375S | 17.3375 | 5.1106 | 1 | 3 1 2 | 00-071-1383.csv | 1
000711383 | Cu1.9375S | Djurleite | Cu1.9375S | 17.3375 | 5.1106 | 1 | 5 1 0 | 00-071-1383.csv | 1
000711383 | Cu1.9375S | Djurleite | Cu1.9375S | 17.5627 | 5.0456 | 1 | -1 2 2 | 00-071-1383.csv | 1
000711383 | Cu1.9375S | Djurleite | Cu1.9375S | 17.5627 | 5.0456 | 1 | 1 2 2 | 00-071-1383.csv | 1
000711383 | Cu1.9375S | Djurleite | Cu1.9375S | 17.7083 | 5.0044 | 1 | -5 0 1 | 00-071-1383.csv | 1
000711383 | Cu1.9375S | Djurleite | Cu1.9375S | 17.7083 | 5.0044 | 1 | 5 0 1 | 00-071-1383.csv | 1
000711383 | Cu1.9375S | Djurleite | Cu1.9375S | 18.1084 | 4.8948 | 1 | 0 3 1 | 00-071-1383.csv | 1
000711383 | Cu1.9375S | Djurleite | Cu1.9375S | 18.1084 | 4.8948 | 1 | 2 3 0 | 00-071-1383.csv | 1
000711383 | Cu1.9375S | Djurleite | Cu1.9375S | 18.5869 | 4.7698 | 3 | -4 0 2 | 00-071-1383.csv | 3
000711383 | Cu1.9375S | Djurleite | Cu1.9375S | 18.5869 | 4.7698 | 3 | 4 0 2 | 00-071-1383.csv | 3
000711383 | Cu1.9375S | Djurleite | Cu1.9375S | 19.2761 | 4.6008 | 2 | -2 3 1 | 00-071-1383.csv | 2
000711383 | Cu1.9375S | Djurleite | Cu1.9375S | 19.2761 | 4.6008 | 2 | 2 3 1 | 00-071-1383.csv | 2
000711383 | Cu1.9375S | Djurleite | Cu1.9375S | 19.3882 | 4.5744 | 1 | -4 1 2 | 00-071-1383.csv | 1
000711383 | Cu1.9375S | Djurleite | Cu1.9375S | 19.3882 | 4.5744 | 1 | 4 1 2 | 00-071-1383.csv | 1
000711383 | Cu1.9375S | Djurleite | Cu1.9375S | 19.5831 | 4.5293 | 1 | 3 3 0 | 00-071-1383.csv | 1
000711383 | Cu1.9375S | Djurleite | Cu1.9375S | 19.884 | 4.4615 | 2 | -3 2 2 | 00-071-1383.csv | 2
000711383 | Cu1.9375S | Djurleite | Cu1.9375S | 19.884 | 4.4615 | 2 | 3 2 2 | 00-071-1383.csv | 2
000711383 | Cu1.9375S | Djurleite | Cu1.9375S | 20.6644 | 4.2947 | 9 | 3 3 1 | 00-071-1383.csv | 9
000711383 | Cu1.9375S | Djurleite | Cu1.9375S | 20.6644 | 4.2947 | 9 | -1 1 3 | 00-071-1383.csv | 9
000711383 | Cu1.9375S | Djurleite | Cu1.9375S | 21.0411 | 4.2187 | 3 | -5 2 1 | 00-071-1383.csv | 3
000711383 | Cu1.9375S | Djurleite | Cu1.9375S | 21.0411 | 4.2187 | 3 | 5 2 1 | 00-071-1383.csv | 3
000711383 | Cu1.9375S | Djurleite | Cu1.9375S | 21.4835 | 4.1328 | 2 | 4 3 0 | 00-071-1383.csv | 2
000711383 | Cu1.9375S | Djurleite | Cu1.9375S | 21.4835 | 4.1328 | 2 | 2 1 3 | 00-071-1383.csv | 2
000711383 | Cu1.9375S | Djurleite | Cu1.9375S | 21.596 | 4.1115 | 2 | -6 1 1 | 00-071-1383.csv | 2
000711383 | Cu1.9375S | Djurleite | Cu1.9375S | 21.596 | 4.1115 | 2 | -1 3 2 | 00-071-1383.csv | 2
000711383 | Cu1.9375S | Djurleite | Cu1.9375S | 21.7889 | 4.0755 | 1 | 4 2 2 | 00-071-1383.csv | 1
000711383 | Cu1.9375S | Djurleite | Cu1.9375S | 21.7889 | 4.0755 | 1 | -5 1 2 | 00-071-1383.csv | 1
000711383 | Cu1.9375S | Djurleite | Cu1.9375S | 22.0184 | 4.0336 | 1 | -3 0 3 | 00-071-1383.csv | 1
000711383 | Cu1.9375S | Djurleite | Cu1.9375S | 22.0184 | 4.0336 | 1 | 3 0 3 | 00-071-1383.csv | 1
000711383 | Cu1.9375S | Djurleite | Cu1.9375S | 22.4393 | 3.9589 | 2 | -4 3 1 | 00-071-1383.csv | 2
000711383 | Cu1.9375S | Djurleite | Cu1.9375S | 22.4393 | 3.9589 | 2 | 4 3 1 | 00-071-1383.csv | 2
000711383 | Cu1.9375S | Djurleite | Cu1.9375S | 22.7387 | 3.9074 | 10 | 3 1 3 | 00-071-1383.csv | 10
000711383 | Cu1.9375S | Djurleite | Cu1.9375S | 22.7387 | 3.9074 | 10 | 6 2 0 | 00-071-1383.csv | 10
000711383 | Cu1.9375S | Djurleite | Cu1.9375S | 22.9085 | 3.8788 | 3 | -1 2 3 | 00-071-1383.csv | 3
000711383 | Cu1.9375S | Djurleite | Cu1.9375S | 22.9085 | 3.8788 | 3 | 1 2 3 | 00-071-1383.csv | 3
000711383 | Cu1.9375S | Djurleite | Cu1.9375S | 23.613 | 3.7647 | 18 | 3 3 2 | 00-071-1383.csv | 18
000711383 | Cu1.9375S | Djurleite | Cu1.9375S | 23.613 | 3.7647 | 18 | 2 2 3 | 00-071-1383.csv | 18
000711383 | Cu1.9375S | Djurleite | Cu1.9375S | 23.9497 | 3.7125 | 2 | -5 2 2 | 00-071-1383.csv | 2
000711383 | Cu1.9375S | Djurleite | Cu1.9375S | 23.9497 | 3.7125 | 2 | 5 2 2 | 00-071-1383.csv | 2
000711383 | Cu1.9375S | Djurleite | Cu1.9375S | 24.0664 | 3.6948 | 2 | 7 0 1 | 00-071-1383.csv | 2
000711383 | Cu1.9375S | Djurleite | Cu1.9375S | 24.3415 | 3.6536 | 4 | -4 1 3 | 00-071-1383.csv | 4
000711383 | Cu1.9375S | Djurleite | Cu1.9375S | 24.3415 | 3.6536 | 4 | 4 1 3 | 00-071-1383.csv | 4
000711383 | Cu1.9375S | Djurleite | Cu1.9375S | 24.435 | 3.6399 | 4 | -2 4 1 | 00-071-1383.csv | 4
000711383 | Cu1.9375S | Djurleite | Cu1.9375S | 24.435 | 3.6399 | 4 | 6 1 2 | 00-071-1383.csv | 4
000711383 | Cu1.9375S | Djurleite | Cu1.9375S | 24.7304 | 3.597 | 13 | 7 1 1 | 00-071-1383.csv | 13
000711383 | Cu1.9375S | Djurleite | Cu1.9375S | 24.7304 | 3.597 | 13 | -3 2 3 | 00-071-1383.csv | 13
000711383 | Cu1.9375S | Djurleite | Cu1.9375S | 25.209 | 3.5298 | 3 | -4 3 2 | 00-071-1383.csv | 3
000711383 | Cu1.9375S | Djurleite | Cu1.9375S | 25.209 | 3.5298 | 3 | 4 3 2 | 00-071-1383.csv | 3
000711383 | Cu1.9375S | Djurleite | Cu1.9375S | 25.5571 | 3.4825 | 5 | -3 4 1 | 00-071-1383.csv | 5
000711383 | Cu1.9375S | Djurleite | Cu1.9375S | 25.5571 | 3.4825 | 5 | 3 4 1 | 00-071-1383.csv | 5
000711383 | Cu1.9375S | Djurleite | Cu1.9375S | 25.6872 | 3.4652 | 3 | -5 0 3 | 00-071-1383.csv | 3
000711383 | Cu1.9375S | Djurleite | Cu1.9375S | 25.6872 | 3.4652 | 3 | 5 0 3 | 00-071-1383.csv | 3
000711383 | Cu1.9375S | Djurleite | Cu1.9375S | 26.2118 | 3.397 | 43 | 4 4 0 | 00-071-1383.csv | 43
000711383 | Cu1.9375S | Djurleite | Cu1.9375S | 26.2118 | 3.397 | 43 | -4 2 3 | 00-071-1383.csv | 43
000711383 | Cu1.9375S | Djurleite | Cu1.9375S | 26.4888 | 3.3621 | 13 | 8 0 0 | 00-071-1383.csv | 13
000711383 | Cu1.9375S | Djurleite | Cu1.9375S | 26.6292 | 3.3447 | 7 | 7 2 1 | 00-071-1383.csv | 7
000711383 | Cu1.9375S | Djurleite | Cu1.9375S | 26.8454 | 3.3183 | 7 | 2 3 3 | 00-071-1383.csv | 7
000711383 | Cu1.9375S | Djurleite | Cu1.9375S | 26.8454 | 3.3183 | 7 | 0 1 4 | 00-071-1383.csv | 7
000711383 | Cu1.9375S | Djurleite | Cu1.9375S | 27.1095 | 3.2865 | 15 | -1 1 4 | 00-071-1383.csv | 15
000711383 | Cu1.9375S | Djurleite | Cu1.9375S | 27.1095 | 3.2865 | 15 | 2 0 4 | 00-071-1383.csv | 15
000711383 | Cu1.9375S | Djurleite | Cu1.9375S | 27.8408 | 3.2018 | 21 | -3 3 3 | 00-071-1383.csv | 21
000711383 | Cu1.9375S | Djurleite | Cu1.9375S | 27.8408 | 3.2018 | 21 | 3 3 3 | 00-071-1383.csv | 21
000711383 | Cu1.9375S | Djurleite | Cu1.9375S | 28.1122 | 3.1716 | 4 | -5 2 3 | 00-071-1383.csv | 4
000711383 | Cu1.9375S | Djurleite | Cu1.9375S | 28.166 | 3.1656 | 4 | 5 2 3 | 00-071-1383.csv | 4
000711383 | Cu1.9375S | Djurleite | Cu1.9375S | 28.6644 | 3.1117 | 17 | -3 1 4 | 00-071-1383.csv | 17
000711383 | Cu1.9375S | Djurleite | Cu1.9375S | 28.6644 | 3.1117 | 17 | 3 1 4 | 00-071-1383.csv | 17
000711383 | Cu1.9375S | Djurleite | Cu1.9375S | 28.8505 | 3.092 | 6 | -5 4 1 | 00-071-1383.csv | 6
000711383 | Cu1.9375S | Djurleite | Cu1.9375S | 28.8505 | 3.092 | 6 | 5 4 1 | 00-071-1383.csv | 6
000711383 | Cu1.9375S | Djurleite | Cu1.9375S | 29.1003 | 3.0661 | 5 | 0 5 1 | 00-071-1383.csv | 5
000711383 | Cu1.9375S | Djurleite | Cu1.9375S | 29.1003 | 3.0661 | 5 | 2 5 0 | 00-071-1383.csv | 5
000711383 | Cu1.9375S | Djurleite | Cu1.9375S | 29.2781 | 3.0478 | 17 | 4 3 3 | 00-071-1383.csv | 17
000711383 | Cu1.9375S | Djurleite | Cu1.9375S | 29.2781 | 3.0478 | 17 | -1 5 1 | 00-071-1383.csv | 17
000711383 | Cu1.9375S | Djurleite | Cu1.9375S | 29.3679 | 3.0387 | 16 | -4 4 2 | 00-071-1383.csv | 16
000711383 | Cu1.9375S | Djurleite | Cu1.9375S | 29.3679 | 3.0387 | 16 | 4 4 2 | 00-071-1383.csv | 16
000711383 | Cu1.9375S | Djurleite | Cu1.9375S | 29.5944 | 3.016 | 23 | -8 2 1 | 00-071-1383.csv | 23
000711383 | Cu1.9375S | Djurleite | Cu1.9375S | 29.5944 | 3.016 | 23 | -8 0 2 | 00-071-1383.csv | 23
000711383 | Cu1.9375S | Djurleite | Cu1.9375S | 29.6586 | 3.0096 | 21 | 8 0 2 | 00-071-1383.csv | 21
000711383 | Cu1.9375S | Djurleite | Cu1.9375S | 29.8547 | 2.9903 | 7 | -2 5 1 | 00-071-1383.csv | 7
000711383 | Cu1.9375S | Djurleite | Cu1.9375S | 29.8547 | 2.9903 | 7 | 2 5 1 | 00-071-1383.csv | 7
000711383 | Cu1.9375S | Djurleite | Cu1.9375S | 30.0545 | 2.9709 | 12 | 3 5 0 | 00-071-1383.csv | 12
000711383 | Cu1.9375S | Djurleite | Cu1.9375S | 30.0545 | 2.9709 | 12 | 4 1 4 | 00-071-1383.csv | 12
000711383 | Cu1.9375S | Djurleite | Cu1.9375S | 30.2669 | 2.9505 | 11 | -6 2 3 | 00-071-1383.csv | 11
000711383 | Cu1.9375S | Djurleite | Cu1.9375S | 30.2669 | 2.9505 | 11 | 1 4 3 | 00-071-1383.csv | 11
000711383 | Cu1.9375S | Djurleite | Cu1.9375S | 30.3755 | 2.9402 | 8 | -3 2 4 | 00-071-1383.csv | 8
000711383 | Cu1.9375S | Djurleite | Cu1.9375S | 30.3755 | 2.9402 | 8 | 3 2 4 | 00-071-1383.csv | 8
000711383 | Cu1.9375S | Djurleite | Cu1.9375S | 30.5912 | 2.92 | 4 | -9 0 1 | 00-071-1383.csv | 4
000711383 | Cu1.9375S | Djurleite | Cu1.9375S | 30.5912 | 2.92 | 4 | 9 0 1 | 00-071-1383.csv | 4
000711383 | Cu1.9375S | Djurleite | Cu1.9375S | 30.7772 | 2.9027 | 18 | -3 5 1 | 00-071-1383.csv | 18
000711383 | Cu1.9375S | Djurleite | Cu1.9375S | 30.7772 | 2.9027 | 18 | 3 5 1 | 00-071-1383.csv | 18
000711383 | Cu1.9375S | Djurleite | Cu1.9375S | 30.8969 | 2.8918 | 21 | -5 3 3 | 00-071-1383.csv | 21
000711383 | Cu1.9375S | Djurleite | Cu1.9375S | 30.8969 | 2.8918 | 21 | 6 4 1 | 00-071-1383.csv | 21
000711383 | Cu1.9375S | Djurleite | Cu1.9375S | 31.1259 | 2.871 | 21 | -9 1 1 | 00-071-1383.csv | 21
000711383 | Cu1.9375S | Djurleite | Cu1.9375S | 31.1259 | 2.871 | 21 | 9 1 1 | 00-071-1383.csv | 21
000711383 | Cu1.9375S | Djurleite | Cu1.9375S | 31.4753 | 2.8399 | 21 | -1 5 2 | 00-071-1383.csv | 21
000711383 | Cu1.9375S | Djurleite | Cu1.9375S | 31.4753 | 2.8399 | 21 | 1 5 2 | 00-071-1383.csv | 21
000711383 | Cu1.9375S | Djurleite | Cu1.9375S | 31.6072 | 2.8284 | 14 | 1 3 4 | 00-071-1383.csv | 14
000711383 | Cu1.9375S | Djurleite | Cu1.9375S | 31.6072 | 2.8284 | 14 | -4 2 4 | 00-071-1383.csv | 14
000711383 | Cu1.9375S | Djurleite | Cu1.9375S | 31.7366 | 2.8171 | 17 | -3 4 3 | 00-071-1383.csv | 17
000711383 | Cu1.9375S | Djurleite | Cu1.9375S | 31.7366 | 2.8171 | 17 | 3 4 3 | 00-071-1383.csv | 17
000711383 | Cu1.9375S | Djurleite | Cu1.9375S | 32.0508 | 2.7902 | 6 | 2 5 2 | 00-071-1383.csv | 6
000711383 | Cu1.9375S | Djurleite | Cu1.9375S | 32.0508 | 2.7902 | 6 | 4 5 1 | 00-071-1383.csv | 6
000711383 | Cu1.9375S | Djurleite | Cu1.9375S | 32.2881 | 2.7703 | 2 | -8 3 1 | 00-071-1383.csv | 2
000711383 | Cu1.9375S | Djurleite | Cu1.9375S | 32.2881 | 2.7703 | 2 | 8 3 1 | 00-071-1383.csv | 2
000711383 | Cu1.9375S | Djurleite | Cu1.9375S | 32.5378 | 2.7496 | 1 | 7 4 0 | 00-071-1383.csv | 1
000711383 | Cu1.9375S | Djurleite | Cu1.9375S | 32.5378 | 2.7496 | 1 | -7 2 3 | 00-071-1383.csv | 1
000711383 | Cu1.9375S | Djurleite | Cu1.9375S | 32.7109 | 2.7354 | 8 | -9 2 1 | 00-071-1383.csv | 8
000711383 | Cu1.9375S | Djurleite | Cu1.9375S | 32.7109 | 2.7354 | 8 | 9 2 1 | 00-071-1383.csv | 8
000711383 | Cu1.9375S | Djurleite | Cu1.9375S | 33.0579 | 2.7075 | 11 | 6 4 2 | 00-071-1383.csv | 11
000711383 | Cu1.9375S | Djurleite | Cu1.9375S | 33.0579 | 2.7075 | 11 | -6 0 4 | 00-071-1383.csv | 11
000711383 | Cu1.9375S | Djurleite | Cu1.9375S | 33.1688 | 2.6987 | 10 | 1 0 5 | 00-071-1383.csv | 10
000711383 | Cu1.9375S | Djurleite | Cu1.9375S | 33.1688 | 2.6987 | 10 | -9 1 2 | 00-071-1383.csv | 10
000711383 | Cu1.9375S | Djurleite | Cu1.9375S | 33.283 | 2.6897 | 11 | 5 2 4 | 00-071-1383.csv | 11
000711383 | Cu1.9375S | Djurleite | Cu1.9375S | 33.283 | 2.6897 | 11 | 10 0 0 | 00-071-1383.csv | 11
000711383 | Cu1.9375S | Djurleite | Cu1.9375S | 33.6668 | 2.6599 | 26 | 5 5 1 | 00-071-1383.csv | 26
000711383 | Cu1.9375S | Djurleite | Cu1.9375S | 33.6668 | 2.6599 | 26 | 1 1 5 | 00-071-1383.csv | 26
000711383 | Cu1.9375S | Djurleite | Cu1.9375S | 34.0644 | 2.6298 | 6 | -4 5 2 | 00-071-1383.csv | 6
000711383 | Cu1.9375S | Djurleite | Cu1.9375S | 34.0644 | 2.6298 | 6 | 4 5 2 | 00-071-1383.csv | 6
000711383 | Cu1.9375S | Djurleite | Cu1.9375S | 34.1495 | 2.6234 | 9 | -2 1 5 | 00-071-1383.csv | 9
000711383 | Cu1.9375S | Djurleite | Cu1.9375S | 34.1495 | 2.6234 | 9 | 2 1 5 | 00-071-1383.csv | 9
000711383 | Cu1.9375S | Djurleite | Cu1.9375S | 34.4533 | 2.601 | 15 | 10 1 1 | 00-071-1383.csv | 15
000711383 | Cu1.9375S | Djurleite | Cu1.9375S | 34.4533 | 2.601 | 15 | -5 4 3 | 00-071-1383.csv | 15
000711383 | Cu1.9375S | Djurleite | Cu1.9375S | 34.8545 | 2.5719 | 16 | -1 5 3 | 00-071-1383.csv | 16
000711383 | Cu1.9375S | Djurleite | Cu1.9375S | 34.8545 | 2.5719 | 16 | 1 5 3 | 00-071-1383.csv | 16
000711383 | Cu1.9375S | Djurleite | Cu1.9375S | 34.9523 | 2.565 | 17 | 0 2 5 | 00-071-1383.csv | 17
000711383 | Cu1.9375S | Djurleite | Cu1.9375S | 34.9523 | 2.565 | 17 | -1 6 1 | 00-071-1383.csv | 17
000711383 | Cu1.9375S | Djurleite | Cu1.9375S | 35.0147 | 2.5605 | 18 | 3 1 5 | 00-071-1383.csv | 18
000711383 | Cu1.9375S | Djurleite | Cu1.9375S | 35.0147 | 2.5605 | 18 | -6 2 4 | 00-071-1383.csv | 18
000711383 | Cu1.9375S | Djurleite | Cu1.9375S | 35.0955 | 2.5548 | 14 | 7 3 3 | 00-071-1383.csv | 14
000711383 | Cu1.9375S | Djurleite | Cu1.9375S | 35.0955 | 2.5548 | 14 | -8 2 3 | 00-071-1383.csv | 14
000711383 | Cu1.9375S | Djurleite | Cu1.9375S | 35.3317 | 2.5383 | 7 | -2 5 3 | 00-071-1383.csv | 7
000711383 | Cu1.9375S | Djurleite | Cu1.9375S | 35.3317 | 2.5383 | 7 | 2 5 3 | 00-071-1383.csv | 7
000711383 | Cu1.9375S | Djurleite | Cu1.9375S | 35.4426 | 2.5306 | 10 | -2 6 1 | 00-071-1383.csv | 10
000711383 | Cu1.9375S | Djurleite | Cu1.9375S | 35.4426 | 2.5306 | 10 | 2 6 1 | 00-071-1383.csv | 10
000711383 | Cu1.9375S | Djurleite | Cu1.9375S | 35.5434 | 2.5236 | 16 | -5 5 2 | 00-071-1383.csv | 16
000711383 | Cu1.9375S | Djurleite | Cu1.9375S | 35.5434 | 2.5236 | 16 | 5 5 2 | 00-071-1383.csv | 16
000711383 | Cu1.9375S | Djurleite | Cu1.9375S | 35.853 | 2.5026 | 4 | 2 1 | 00-071-1383.csv | 4
000711383 | Cu1.9375S | Djurleite | Cu1.9375S | 35.853 | 2.5026 | 4 | 10 0 2 | 00-071-1383.csv | 4
000711383 | Cu1.9375S | Djurleite | Cu1.9375S | 36.1321 | 2.4839 | 12 | -3 5 3 | 00-071-1383.csv | 12
000711383 | Cu1.9375S | Djurleite | Cu1.9375S | 36.1321 | 2.4839 | 12 | 3 5 3 | 00-071-1383.csv | 12
000711383 | Cu1.9375S | Djurleite | Cu1.9375S | 36.2877 | 2.4736 | 15 | 3 6 1 | 00-071-1383.csv | 15
000711383 | Cu1.9375S | Djurleite | Cu1.9375S | 36.2877 | 2.4736 | 15 | 6 4 3 | 00-071-1383.csv | 15
000711383 | Cu1.9375S | Djurleite | Cu1.9375S | 36.3813 | 2.4674 | 14 | 10 1 2 | 00-071-1383.csv | 14
000711383 | Cu1.9375S | Djurleite | Cu1.9375S | 36.3813 | 2.4674 | 14 | -3 2 5 | 00-071-1383.csv | 14
000711383 | Cu1.9375S | Djurleite | Cu1.9375S | 36.8498 | 2.4371 | 7 | 1 6 2 | 00-071-1383.csv | 7
000711383 | Cu1.9375S | Djurleite | Cu1.9375S | 36.8498 | 2.4371 | 7 | 7 5 0 | 00-071-1383.csv | 7
000711383 | Cu1.9375S | Djurleite | Cu1.9375S | 37.1804 | 2.4162 | 18 | 11 1 0 | 00-071-1383.csv | 18
000711383 | Cu1.9375S | Djurleite | Cu1.9375S | 37.1804 | 2.4162 | 18 | -4 5 3 | 00-071-1383.csv | 18
000711383 | Cu1.9375S | Djurleite | Cu1.9375S | 37.3222 | 2.4074 | 25 | 0 1 | 00-071-1383.csv | 25
000711383 | Cu1.9375S | Djurleite | Cu1.9375S | 37.3222 | 2.4074 | 25 | -4 6 1 | 00-071-1383.csv | 25
000711383 | Cu1.9375S | Djurleite | Cu1.9375S | 37.5451 | 2.3936 | 100 | -8 4 2 | 00-071-1383.csv | 100
000711383 | Cu1.9375S | Djurleite | Cu1.9375S | 37.5451 | 2.3936 | 100 | 8 4 2 | 00-071-1383.csv | 100
000711383 | Cu1.9375S | Djurleite | Cu1.9375S | 37.6867 | 2.3849 | 76 | 8 0 4 | 00-071-1383.csv | 76
000711383 | Cu1.9375S | Djurleite | Cu1.9375S | 37.6867 | 2.3849 | 76 | 2 2 | 00-071-1383.csv | 76
000711383 | Cu1.9375S | Djurleite | Cu1.9375S | 37.7724 | 2.3797 | 39 | 1 1 | 00-071-1383.csv | 39
000711383 | Cu1.9375S | Djurleite | Cu1.9375S | 37.7724 | 2.3797 | 39 | 11 1 1 | 00-071-1383.csv | 39
000711383 | Cu1.9375S | Djurleite | Cu1.9375S | 38.0912 | 2.3605 | 6 | 3 6 2 | 00-071-1383.csv | 6
000711383 | Cu1.9375S | Djurleite | Cu1.9375S | 38.0912 | 2.3605 | 6 | 3 1 | 00-071-1383.csv | 6
000711383 | Cu1.9375S | Djurleite | Cu1.9375S | 38.2509 | 2.351 | 4 | -7 4 3 | 00-071-1383.csv | 4
000711383 | Cu1.9375S | Djurleite | Cu1.9375S | 38.3749 | 2.3437 | 3 | -9 4 1 | 00-071-1383.csv | 3
000711383 | Cu1.9375S | Djurleite | Cu1.9375S | 38.3749 | 2.3437 | 3 | 9 4 1 | 00-071-1383.csv | 3
000711383 | Cu1.9375S | Djurleite | Cu1.9375S | 38.5213 | 2.3351 | 5 | 11 2 0 | 00-071-1383.csv | 5
000711383 | Cu1.9375S | Djurleite | Cu1.9375S | 38.642 | 2.3281 | 6 | -3 3 5 | 00-071-1383.csv | 6
000711383 | Cu1.9375S | Djurleite | Cu1.9375S | 38.642 | 2.3281 | 6 | 5 5 3 | 00-071-1383.csv | 6
000711383 | Cu1.9375S | Djurleite | Cu1.9375S | 38.7261 | 2.3233 | 8 | -5 6 1 | 00-071-1383.csv | 8
000711383 | Cu1.9375S | Djurleite | Cu1.9375S | 38.7261 | 2.3233 | 8 | 5 6 1 | 00-071-1383.csv | 8
000711383 | Cu1.9375S | Djurleite | Cu1.9375S | 38.8318 | 2.3172 | 6 | -5 2 5 | 00-071-1383.csv | 6
000711383 | Cu1.9375S | Djurleite | Cu1.9375S | 38.8318 | 2.3172 | 6 | 5 4 4 | 00-071-1383.csv | 6
000711383 | Cu1.9375S | Djurleite | Cu1.9375S | 39.1604 | 2.2985 | 6 | -4 6 2 | 00-071-1383.csv | 6
000711383 | Cu1.9375S | Djurleite | Cu1.9375S | 39.1604 | 2.2985 | 6 | -6 1 5 | 00-071-1383.csv | 6
000711383 | Cu1.9375S | Djurleite | Cu1.9375S | 39.2897 | 2.2912 | 9 | 7 5 2 | 00-071-1383.csv | 9
000711383 | Cu1.9375S | Djurleite | Cu1.9375S | 39.2897 | 2.2912 | 9 | -7 5 2 | 00-071-1383.csv | 9
000822117 | CuCl |  | CuCl | 31.409 | 2.8458 | 141 | 1 1 1 | 000822117.csv | 14.11411
000822117 | CuCl |  | CuCl | 36.426 | 2.4645 | 999 | 2 0 0 | 000822117.csv | 100
000822117 | CuCl |  | CuCl | 52.4649 | 1.7427 | 519 | 2 2 0 | 000822117.csv | 51.95195
000822117 | CuCl |  | CuCl | 62.4373 | 1.4862 | 34 | 3 1 1 | 000822117.csv | 3.403403
000822117 | CuCl |  | CuCl | 65.5515 | 1.4229 | 139 | 2 2 2 | 000822117.csv | 13.91391
000822117 | CuCl |  | CuCl | 77.3791 | 1.2322 | 53 | 4 0 0 | 000822117.csv | 5.305305
000822117 | CuCl |  | CuCl | 85.873 | 1.1308 | 5 | 3 3 1 | 000822117.csv | 0.5005005
000822117 | CuCl |  | CuCl | 88.6748 | 1.1022 | 126 | 4 2 0 | 000822117.csv | 12.61261

## Reference_Peaks_Used
Reference_Card | Phase | Mineral_Name | Formula | Reference_2theta | Reference_d | Reference_Intensity | HKL | Reference_File | Reference_Relative_Intensity
000752233 | CuS | Covellite | CuS | 10.8666 | 8.135 | 143 | 0 0 2 | 000752233.csv | 14.31431
000752233 | CuS | Covellite | CuS | 27.3073 | 3.2632 | 85 | 1 0 0 | 000752233.csv | 8.508509
000752233 | CuS | Covellite | CuS | 27.8619 | 3.1995 | 261 | 1 0 1 | 000752233.csv | 26.12613
000752233 | CuS | Covellite | CuS | 29.4683 | 3.0286 | 572 | 1 0 2 | 000752233.csv | 57.25726
000752233 | CuS | Covellite | CuS | 31.982 | 2.7961 | 999 | 1 0 3 | 000752233.csv | 100
000752233 | CuS | Covellite | CuS | 33.0055 | 2.7117 | 450 | 0 0 6 | 000752233.csv | 45.04505
000752233 | CuS | Covellite | CuS | 39.0597 | 2.3042 | 126 | 1 0 5 | 000752233.csv | 12.61261
000752233 | CuS | Covellite | CuS | 48.0177 | 1.8931 | 165 | 1 0 7 | 000752233.csv | 16.51652
000752233 | CuS | Covellite | CuS | 48.2657 | 1.884 | 618 | 1 1 0 | 000752233.csv | 61.86186
000752233 | CuS | Covellite | CuS | 53.0112 | 1.726 | 256 | 1 0 8 | 000752233.csv | 25.62563
000752233 | CuS | Covellite | CuS | 59.0765 | 1.5624 | 104 | 2 0 3 | 000752233.csv | 10.41041
000752233 | CuS | Covellite | CuS | 59.7154 | 1.5472 | 238 | 1 1 6 | 000752233.csv | 23.82382
000752233 | CuS | Covellite | CuS | 69.749 | 1.3472 | 60 | 1 0 11 | 000752233.csv | 6.006006
000752233 | CuS | Covellite | CuS | 74.4939 | 1.2727 | 57 | 2 0 8 | 000752233.csv | 5.705706
000752233 | CuS | Covellite | CuS | 79.6553 | 1.2027 | 53 | 2 1 3 | 000752233.csv | 5.305305
000360380 | Cu39S28 | Spionkopite | Cu39S28 | 16.6376 | 5.324 | 5 | 3 1 2 | 000360380.csv | 5
000360380 | Cu39S28 | Spionkopite | Cu39S28 | 19.0578 | 4.653 | 5 | 2 1 7 | 000360380.csv | 5
000360380 | Cu39S28 | Spionkopite | Cu39S28 | 25.2078 | 3.53 | 5 | 4 2 4 | 000360380.csv | 5
000360380 | Cu39S28 | Spionkopite | Cu39S28 | 26.1259 | 3.408 | 8 | 1 0 12 | 000360380.csv | 8
000360380 | Cu39S28 | Spionkopite | Cu39S28 | 27.1814 | 3.278 | 15 | 6 0 2 | 000360380.csv | 15
000360380 | Cu39S28 | Spionkopite | Cu39S28 | 27.6544 | 3.223 | 5 | 6 0 3 | 000360380.csv | 5
000360380 | Cu39S28 | Spionkopite | Cu39S28 | 29.0043 | 3.076 | 85 | 6 0 5 | 000360380.csv | 85
000360380 | Cu39S28 | Spionkopite | Cu39S28 | 30.1257 | 2.964 | 8 | 0 0 14 | 000360380.csv | 8
000360380 | Cu39S28 | Spionkopite | Cu39S28 | 30.5264 | 2.926 | 5 | 3 1 12 | 000360380.csv | 5
000360380 | Cu39S28 | Spionkopite | Cu39S28 | 32.2076 | 2.777 | 30 | 6 0 8 | 000360380.csv | 30
000360380 | Cu39S28 | Spionkopite | Cu39S28 | 34.5761 | 2.592 | 5 | 6 0 10 | 000360380.csv | 5
000360380 | Cu39S28 | Spionkopite | Cu39S28 | 36.1452 | 2.483 | 5 | 6 0 11 | 000360380.csv | 5
000360380 | Cu39S28 | Spionkopite | Cu39S28 | 37.6687 | 2.386 | 20 | 6 0 12 | 000360380.csv | 20
000360380 | Cu39S28 | Spionkopite | Cu39S28 | 39.1866 | 2.297 | 25 | 6 0 13 | 000360380.csv | 25
000360380 | Cu39S28 | Spionkopite | Cu39S28 | 41.2844 | 2.185 | 8 | 0 0 19 | 000360380.csv | 8
000360380 | Cu39S28 | Spionkopite | Cu39S28 | 42.5477 | 2.123 | 8 | 6 0 15 | 000360380.csv | 8
000360380 | Cu39S28 | Spionkopite | Cu39S28 | 43.9154 | 2.06 | 8 | 1 0 20 | 000360380.csv | 8
000360380 | Cu39S28 | Spionkopite | Cu39S28 | 46.158 | 1.965 | 12 | 6 0 17 | 000360380.csv | 12
000360380 | Cu39S28 | Spionkopite | Cu39S28 | 47.5678 | 1.91 | 100 | 6 6 0 | 000360380.csv | 100
000360380 | Cu39S28 | Spionkopite | Cu39S28 | 50.0775 | 1.82 | 30 | 6 0 19 | 000360380.csv | 30
000360380 | Cu39S28 | Spionkopite | Cu39S28 | 52.6163 | 1.738 | 12 | 6 6 10 | 000360380.csv | 12
000360380 | Cu39S28 | Spionkopite | Cu39S28 | 54.4403 | 1.684 | 8 | 4 2 22 | 000360380.csv | 8
000360380 | Cu39S28 | Spionkopite | Cu39S28 | 56.7051 | 1.622 | 20 | 12 0 5 | 000360380.csv | 20
000360380 | Cu39S28 | Spionkopite | Cu39S28 | 58.6402 | 1.573 | 12 | 12 0 8 | 000360380.csv | 12
000360380 | Cu39S28 | Spionkopite | Cu39S28 | 63.0584 | 1.473 | 15 | 12 0 13 | 000360380.csv | 15
000360380 | Cu39S28 | Spionkopite | Cu39S28 | 65.4935 | 1.424 | 8 | 12 0 15 | 000360380.csv | 8
000360380 | Cu39S28 | Spionkopite | Cu39S28 | 66.4396 | 1.406 | 8 | 6 6 20 | 000360380.csv | 8
000360380 | Cu39S28 | Spionkopite | Cu39S28 | 67.5258 | 1.386 | 8 | 0 0 30 | 000360380.csv | 8
000360380 | Cu39S28 | Spionkopite | Cu39S28 | 68.9388 | 1.361 | 8 | 2 0 7 | 000360380.csv | 8
000360380 | Cu39S28 | Spionkopite | Cu39S28 | 71.3383 | 1.321 | 12 | 12 0 19 | 000360380.csv | 12
000360380 | Cu39S28 | Spionkopite | Cu39S28 | 76.7335 | 1.241 | 12 | 6 0 31 | 000360380.csv | 12
000711383 | Cu1.9375S | Djurleite | Cu1.9375S | 20.6644 | 4.2947 | 9 | 3 3 1 | 00-071-1383.csv | 9
000711383 | Cu1.9375S | Djurleite | Cu1.9375S | 20.6644 | 4.2947 | 9 | -1 1 3 | 00-071-1383.csv | 9
000711383 | Cu1.9375S | Djurleite | Cu1.9375S | 22.7387 | 3.9074 | 10 | 3 1 3 | 00-071-1383.csv | 10
000711383 | Cu1.9375S | Djurleite | Cu1.9375S | 22.7387 | 3.9074 | 10 | 6 2 0 | 00-071-1383.csv | 10
000711383 | Cu1.9375S | Djurleite | Cu1.9375S | 23.613 | 3.7647 | 18 | 3 3 2 | 00-071-1383.csv | 18
000711383 | Cu1.9375S | Djurleite | Cu1.9375S | 23.613 | 3.7647 | 18 | 2 2 3 | 00-071-1383.csv | 18
000711383 | Cu1.9375S | Djurleite | Cu1.9375S | 24.7304 | 3.597 | 13 | 7 1 1 | 00-071-1383.csv | 13
000711383 | Cu1.9375S | Djurleite | Cu1.9375S | 24.7304 | 3.597 | 13 | -3 2 3 | 00-071-1383.csv | 13
000711383 | Cu1.9375S | Djurleite | Cu1.9375S | 25.5571 | 3.4825 | 5 | -3 4 1 | 00-071-1383.csv | 5
000711383 | Cu1.9375S | Djurleite | Cu1.9375S | 25.5571 | 3.4825 | 5 | 3 4 1 | 00-071-1383.csv | 5
000711383 | Cu1.9375S | Djurleite | Cu1.9375S | 26.2118 | 3.397 | 43 | 4 4 0 | 00-071-1383.csv | 43
000711383 | Cu1.9375S | Djurleite | Cu1.9375S | 26.2118 | 3.397 | 43 | -4 2 3 | 00-071-1383.csv | 43
000711383 | Cu1.9375S | Djurleite | Cu1.9375S | 26.4888 | 3.3621 | 13 | 8 0 0 | 00-071-1383.csv | 13
000711383 | Cu1.9375S | Djurleite | Cu1.9375S | 26.6292 | 3.3447 | 7 | 7 2 1 | 00-071-1383.csv | 7
000711383 | Cu1.9375S | Djurleite | Cu1.9375S | 26.8454 | 3.3183 | 7 | 2 3 3 | 00-071-1383.csv | 7
000711383 | Cu1.9375S | Djurleite | Cu1.9375S | 26.8454 | 3.3183 | 7 | 0 1 4 | 00-071-1383.csv | 7
000711383 | Cu1.9375S | Djurleite | Cu1.9375S | 27.1095 | 3.2865 | 15 | -1 1 4 | 00-071-1383.csv | 15
000711383 | Cu1.9375S | Djurleite | Cu1.9375S | 27.1095 | 3.2865 | 15 | 2 0 4 | 00-071-1383.csv | 15
000711383 | Cu1.9375S | Djurleite | Cu1.9375S | 27.8408 | 3.2018 | 21 | -3 3 3 | 00-071-1383.csv | 21
000711383 | Cu1.9375S | Djurleite | Cu1.9375S | 27.8408 | 3.2018 | 21 | 3 3 3 | 00-071-1383.csv | 21
000711383 | Cu1.9375S | Djurleite | Cu1.9375S | 28.6644 | 3.1117 | 17 | -3 1 4 | 00-071-1383.csv | 17
000711383 | Cu1.9375S | Djurleite | Cu1.9375S | 28.6644 | 3.1117 | 17 | 3 1 4 | 00-071-1383.csv | 17
000711383 | Cu1.9375S | Djurleite | Cu1.9375S | 28.8505 | 3.092 | 6 | -5 4 1 | 00-071-1383.csv | 6
000711383 | Cu1.9375S | Djurleite | Cu1.9375S | 28.8505 | 3.092 | 6 | 5 4 1 | 00-071-1383.csv | 6
000711383 | Cu1.9375S | Djurleite | Cu1.9375S | 29.1003 | 3.0661 | 5 | 0 5 1 | 00-071-1383.csv | 5
000711383 | Cu1.9375S | Djurleite | Cu1.9375S | 29.1003 | 3.0661 | 5 | 2 5 0 | 00-071-1383.csv | 5
000711383 | Cu1.9375S | Djurleite | Cu1.9375S | 29.2781 | 3.0478 | 17 | 4 3 3 | 00-071-1383.csv | 17
000711383 | Cu1.9375S | Djurleite | Cu1.9375S | 29.2781 | 3.0478 | 17 | -1 5 1 | 00-071-1383.csv | 17
000711383 | Cu1.9375S | Djurleite | Cu1.9375S | 29.3679 | 3.0387 | 16 | -4 4 2 | 00-071-1383.csv | 16
000711383 | Cu1.9375S | Djurleite | Cu1.9375S | 29.3679 | 3.0387 | 16 | 4 4 2 | 00-071-1383.csv | 16
000711383 | Cu1.9375S | Djurleite | Cu1.9375S | 29.5944 | 3.016 | 23 | -8 2 1 | 00-071-1383.csv | 23
000711383 | Cu1.9375S | Djurleite | Cu1.9375S | 29.5944 | 3.016 | 23 | -8 0 2 | 00-071-1383.csv | 23
000711383 | Cu1.9375S | Djurleite | Cu1.9375S | 29.6586 | 3.0096 | 21 | 8 0 2 | 00-071-1383.csv | 21
000711383 | Cu1.9375S | Djurleite | Cu1.9375S | 29.8547 | 2.9903 | 7 | -2 5 1 | 00-071-1383.csv | 7
000711383 | Cu1.9375S | Djurleite | Cu1.9375S | 29.8547 | 2.9903 | 7 | 2 5 1 | 00-071-1383.csv | 7
000711383 | Cu1.9375S | Djurleite | Cu1.9375S | 30.0545 | 2.9709 | 12 | 3 5 0 | 00-071-1383.csv | 12
000711383 | Cu1.9375S | Djurleite | Cu1.9375S | 30.0545 | 2.9709 | 12 | 4 1 4 | 00-071-1383.csv | 12
000711383 | Cu1.9375S | Djurleite | Cu1.9375S | 30.2669 | 2.9505 | 11 | -6 2 3 | 00-071-1383.csv | 11
000711383 | Cu1.9375S | Djurleite | Cu1.9375S | 30.2669 | 2.9505 | 11 | 1 4 3 | 00-071-1383.csv | 11
000711383 | Cu1.9375S | Djurleite | Cu1.9375S | 30.3755 | 2.9402 | 8 | -3 2 4 | 00-071-1383.csv | 8
000711383 | Cu1.9375S | Djurleite | Cu1.9375S | 30.3755 | 2.9402 | 8 | 3 2 4 | 00-071-1383.csv | 8
000711383 | Cu1.9375S | Djurleite | Cu1.9375S | 30.7772 | 2.9027 | 18 | -3 5 1 | 00-071-1383.csv | 18
000711383 | Cu1.9375S | Djurleite | Cu1.9375S | 30.7772 | 2.9027 | 18 | 3 5 1 | 00-071-1383.csv | 18
000711383 | Cu1.9375S | Djurleite | Cu1.9375S | 30.8969 | 2.8918 | 21 | -5 3 3 | 00-071-1383.csv | 21
000711383 | Cu1.9375S | Djurleite | Cu1.9375S | 30.8969 | 2.8918 | 21 | 6 4 1 | 00-071-1383.csv | 21
000711383 | Cu1.9375S | Djurleite | Cu1.9375S | 31.1259 | 2.871 | 21 | -9 1 1 | 00-071-1383.csv | 21
000711383 | Cu1.9375S | Djurleite | Cu1.9375S | 31.1259 | 2.871 | 21 | 9 1 1 | 00-071-1383.csv | 21
000711383 | Cu1.9375S | Djurleite | Cu1.9375S | 31.4753 | 2.8399 | 21 | -1 5 2 | 00-071-1383.csv | 21
000711383 | Cu1.9375S | Djurleite | Cu1.9375S | 31.4753 | 2.8399 | 21 | 1 5 2 | 00-071-1383.csv | 21
000711383 | Cu1.9375S | Djurleite | Cu1.9375S | 31.6072 | 2.8284 | 14 | 1 3 4 | 00-071-1383.csv | 14
000711383 | Cu1.9375S | Djurleite | Cu1.9375S | 31.6072 | 2.8284 | 14 | -4 2 4 | 00-071-1383.csv | 14
000711383 | Cu1.9375S | Djurleite | Cu1.9375S | 31.7366 | 2.8171 | 17 | -3 4 3 | 00-071-1383.csv | 17
000711383 | Cu1.9375S | Djurleite | Cu1.9375S | 31.7366 | 2.8171 | 17 | 3 4 3 | 00-071-1383.csv | 17
000711383 | Cu1.9375S | Djurleite | Cu1.9375S | 32.0508 | 2.7902 | 6 | 2 5 2 | 00-071-1383.csv | 6
000711383 | Cu1.9375S | Djurleite | Cu1.9375S | 32.0508 | 2.7902 | 6 | 4 5 1 | 00-071-1383.csv | 6
000711383 | Cu1.9375S | Djurleite | Cu1.9375S | 32.7109 | 2.7354 | 8 | -9 2 1 | 00-071-1383.csv | 8
000711383 | Cu1.9375S | Djurleite | Cu1.9375S | 32.7109 | 2.7354 | 8 | 9 2 1 | 00-071-1383.csv | 8
000711383 | Cu1.9375S | Djurleite | Cu1.9375S | 33.0579 | 2.7075 | 11 | 6 4 2 | 00-071-1383.csv | 11
000711383 | Cu1.9375S | Djurleite | Cu1.9375S | 33.0579 | 2.7075 | 11 | -6 0 4 | 00-071-1383.csv | 11
000711383 | Cu1.9375S | Djurleite | Cu1.9375S | 33.1688 | 2.6987 | 10 | 1 0 5 | 00-071-1383.csv | 10
000711383 | Cu1.9375S | Djurleite | Cu1.9375S | 33.1688 | 2.6987 | 10 | -9 1 2 | 00-071-1383.csv | 10
000711383 | Cu1.9375S | Djurleite | Cu1.9375S | 33.283 | 2.6897 | 11 | 5 2 4 | 00-071-1383.csv | 11
000711383 | Cu1.9375S | Djurleite | Cu1.9375S | 33.283 | 2.6897 | 11 | 10 0 0 | 00-071-1383.csv | 11
000711383 | Cu1.9375S | Djurleite | Cu1.9375S | 33.6668 | 2.6599 | 26 | 5 5 1 | 00-071-1383.csv | 26
000711383 | Cu1.9375S | Djurleite | Cu1.9375S | 33.6668 | 2.6599 | 26 | 1 1 5 | 00-071-1383.csv | 26
000711383 | Cu1.9375S | Djurleite | Cu1.9375S | 34.0644 | 2.6298 | 6 | -4 5 2 | 00-071-1383.csv | 6
000711383 | Cu1.9375S | Djurleite | Cu1.9375S | 34.0644 | 2.6298 | 6 | 4 5 2 | 00-071-1383.csv | 6
000711383 | Cu1.9375S | Djurleite | Cu1.9375S | 34.1495 | 2.6234 | 9 | -2 1 5 | 00-071-1383.csv | 9
000711383 | Cu1.9375S | Djurleite | Cu1.9375S | 34.1495 | 2.6234 | 9 | 2 1 5 | 00-071-1383.csv | 9
000711383 | Cu1.9375S | Djurleite | Cu1.9375S | 34.4533 | 2.601 | 15 | 10 1 1 | 00-071-1383.csv | 15
000711383 | Cu1.9375S | Djurleite | Cu1.9375S | 34.4533 | 2.601 | 15 | -5 4 3 | 00-071-1383.csv | 15
000711383 | Cu1.9375S | Djurleite | Cu1.9375S | 34.8545 | 2.5719 | 16 | -1 5 3 | 00-071-1383.csv | 16
000711383 | Cu1.9375S | Djurleite | Cu1.9375S | 34.8545 | 2.5719 | 16 | 1 5 3 | 00-071-1383.csv | 16
000711383 | Cu1.9375S | Djurleite | Cu1.9375S | 34.9523 | 2.565 | 17 | 0 2 5 | 00-071-1383.csv | 17
000711383 | Cu1.9375S | Djurleite | Cu1.9375S | 34.9523 | 2.565 | 17 | -1 6 1 | 00-071-1383.csv | 17
000711383 | Cu1.9375S | Djurleite | Cu1.9375S | 35.0147 | 2.5605 | 18 | 3 1 5 | 00-071-1383.csv | 18
000711383 | Cu1.9375S | Djurleite | Cu1.9375S | 35.0147 | 2.5605 | 18 | -6 2 4 | 00-071-1383.csv | 18
000711383 | Cu1.9375S | Djurleite | Cu1.9375S | 35.0955 | 2.5548 | 14 | 7 3 3 | 00-071-1383.csv | 14
000711383 | Cu1.9375S | Djurleite | Cu1.9375S | 35.0955 | 2.5548 | 14 | -8 2 3 | 00-071-1383.csv | 14
000711383 | Cu1.9375S | Djurleite | Cu1.9375S | 35.3317 | 2.5383 | 7 | -2 5 3 | 00-071-1383.csv | 7
000711383 | Cu1.9375S | Djurleite | Cu1.9375S | 35.3317 | 2.5383 | 7 | 2 5 3 | 00-071-1383.csv | 7
000711383 | Cu1.9375S | Djurleite | Cu1.9375S | 35.4426 | 2.5306 | 10 | -2 6 1 | 00-071-1383.csv | 10
000711383 | Cu1.9375S | Djurleite | Cu1.9375S | 35.4426 | 2.5306 | 10 | 2 6 1 | 00-071-1383.csv | 10
000711383 | Cu1.9375S | Djurleite | Cu1.9375S | 35.5434 | 2.5236 | 16 | -5 5 2 | 00-071-1383.csv | 16
000711383 | Cu1.9375S | Djurleite | Cu1.9375S | 35.5434 | 2.5236 | 16 | 5 5 2 | 00-071-1383.csv | 16
000711383 | Cu1.9375S | Djurleite | Cu1.9375S | 36.1321 | 2.4839 | 12 | -3 5 3 | 00-071-1383.csv | 12
000711383 | Cu1.9375S | Djurleite | Cu1.9375S | 36.1321 | 2.4839 | 12 | 3 5 3 | 00-071-1383.csv | 12
000711383 | Cu1.9375S | Djurleite | Cu1.9375S | 36.2877 | 2.4736 | 15 | 3 6 1 | 00-071-1383.csv | 15
000711383 | Cu1.9375S | Djurleite | Cu1.9375S | 36.2877 | 2.4736 | 15 | 6 4 3 | 00-071-1383.csv | 15
000711383 | Cu1.9375S | Djurleite | Cu1.9375S | 36.3813 | 2.4674 | 14 | 10 1 2 | 00-071-1383.csv | 14
000711383 | Cu1.9375S | Djurleite | Cu1.9375S | 36.3813 | 2.4674 | 14 | -3 2 5 | 00-071-1383.csv | 14
000711383 | Cu1.9375S | Djurleite | Cu1.9375S | 36.8498 | 2.4371 | 7 | 1 6 2 | 00-071-1383.csv | 7
000711383 | Cu1.9375S | Djurleite | Cu1.9375S | 36.8498 | 2.4371 | 7 | 7 5 0 | 00-071-1383.csv | 7
000711383 | Cu1.9375S | Djurleite | Cu1.9375S | 37.1804 | 2.4162 | 18 | 11 1 0 | 00-071-1383.csv | 18
000711383 | Cu1.9375S | Djurleite | Cu1.9375S | 37.1804 | 2.4162 | 18 | -4 5 3 | 00-071-1383.csv | 18
000711383 | Cu1.9375S | Djurleite | Cu1.9375S | 37.3222 | 2.4074 | 25 | 0 1 | 00-071-1383.csv | 25
000711383 | Cu1.9375S | Djurleite | Cu1.9375S | 37.3222 | 2.4074 | 25 | -4 6 1 | 00-071-1383.csv | 25
000711383 | Cu1.9375S | Djurleite | Cu1.9375S | 37.5451 | 2.3936 | 100 | -8 4 2 | 00-071-1383.csv | 100
000711383 | Cu1.9375S | Djurleite | Cu1.9375S | 37.5451 | 2.3936 | 100 | 8 4 2 | 00-071-1383.csv | 100
000711383 | Cu1.9375S | Djurleite | Cu1.9375S | 37.6867 | 2.3849 | 76 | 8 0 4 | 00-071-1383.csv | 76
000711383 | Cu1.9375S | Djurleite | Cu1.9375S | 37.6867 | 2.3849 | 76 | 2 2 | 00-071-1383.csv | 76
000711383 | Cu1.9375S | Djurleite | Cu1.9375S | 37.7724 | 2.3797 | 39 | 1 1 | 00-071-1383.csv | 39
000711383 | Cu1.9375S | Djurleite | Cu1.9375S | 37.7724 | 2.3797 | 39 | 11 1 1 | 00-071-1383.csv | 39
000711383 | Cu1.9375S | Djurleite | Cu1.9375S | 38.0912 | 2.3605 | 6 | 3 6 2 | 00-071-1383.csv | 6
000711383 | Cu1.9375S | Djurleite | Cu1.9375S | 38.0912 | 2.3605 | 6 | 3 1 | 00-071-1383.csv | 6
000711383 | Cu1.9375S | Djurleite | Cu1.9375S | 38.5213 | 2.3351 | 5 | 11 2 0 | 00-071-1383.csv | 5
000711383 | Cu1.9375S | Djurleite | Cu1.9375S | 38.642 | 2.3281 | 6 | -3 3 5 | 00-071-1383.csv | 6
000711383 | Cu1.9375S | Djurleite | Cu1.9375S | 38.642 | 2.3281 | 6 | 5 5 3 | 00-071-1383.csv | 6
000711383 | Cu1.9375S | Djurleite | Cu1.9375S | 38.7261 | 2.3233 | 8 | -5 6 1 | 00-071-1383.csv | 8
000711383 | Cu1.9375S | Djurleite | Cu1.9375S | 38.7261 | 2.3233 | 8 | 5 6 1 | 00-071-1383.csv | 8
000711383 | Cu1.9375S | Djurleite | Cu1.9375S | 38.8318 | 2.3172 | 6 | -5 2 5 | 00-071-1383.csv | 6
000711383 | Cu1.9375S | Djurleite | Cu1.9375S | 38.8318 | 2.3172 | 6 | 5 4 4 | 00-071-1383.csv | 6
000711383 | Cu1.9375S | Djurleite | Cu1.9375S | 39.1604 | 2.2985 | 6 | -4 6 2 | 00-071-1383.csv | 6
000711383 | Cu1.9375S | Djurleite | Cu1.9375S | 39.1604 | 2.2985 | 6 | -6 1 5 | 00-071-1383.csv | 6
000711383 | Cu1.9375S | Djurleite | Cu1.9375S | 39.2897 | 2.2912 | 9 | 7 5 2 | 00-071-1383.csv | 9
000711383 | Cu1.9375S | Djurleite | Cu1.9375S | 39.2897 | 2.2912 | 9 | -7 5 2 | 00-071-1383.csv | 9
000822117 | CuCl |  | CuCl | 31.409 | 2.8458 | 141 | 1 1 1 | 000822117.csv | 14.11411
000822117 | CuCl |  | CuCl | 36.426 | 2.4645 | 999 | 2 0 0 | 000822117.csv | 100
000822117 | CuCl |  | CuCl | 52.4649 | 1.7427 | 519 | 2 2 0 | 000822117.csv | 51.95195
000822117 | CuCl |  | CuCl | 65.5515 | 1.4229 | 139 | 2 2 2 | 000822117.csv | 13.91391
000822117 | CuCl |  | CuCl | 77.3791 | 1.2322 | 53 | 4 0 0 | 000822117.csv | 5.305305

## All_Possible_Matches
Peak_ID | Detected_2theta | Detected_d | Experimental_Intensity | Experimental_Relative_Intensity | Reference_2theta | Reference_d | Reference_Intensity | Reference_Relative_Intensity | Difference | HKL | Phase | Mineral_Name | Formula | Reference_Card | Match_Rank_For_Peak | Status
1 | 16.835 | 5.26227 | 550.762 | 35.27089 | 16.6376 | 5.324 | 5 | 5 | 0.1974 | 3 1 2 | Cu39S28 | Spionkopite | Cu39S28 | 000360380 | 1 | MATCH
3 | 22.687 | 3.91632 | 540.524 | 34.61525 | 22.7387 | 3.9074 | 10 | 10 | 0.0517 | 3 1 3 | Cu1.9375S | Djurleite | Cu1.9375S | 000711383 | 1 | MATCH
3 | 22.687 | 3.91632 | 540.524 | 34.61525 | 22.7387 | 3.9074 | 10 | 10 | 0.0517 | 6 2 0 | Cu1.9375S | Djurleite | Cu1.9375S | 000711383 | 2 | MATCH
4 | 29.153 | 3.06072 | 1561.52 | 100 | 29.1003 | 3.0661 | 5 | 5 | 0.0527 | 0 5 1 | Cu1.9375S | Djurleite | Cu1.9375S | 000711383 | 1 | MATCH
4 | 29.153 | 3.06072 | 1561.52 | 100 | 29.1003 | 3.0661 | 5 | 5 | 0.0527 | 2 5 0 | Cu1.9375S | Djurleite | Cu1.9375S | 000711383 | 2 | MATCH
4 | 29.153 | 3.06072 | 1561.52 | 100 | 29.2781 | 3.0478 | 17 | 17 | 0.1251 | 4 3 3 | Cu1.9375S | Djurleite | Cu1.9375S | 000711383 | 3 | MATCH
4 | 29.153 | 3.06072 | 1561.52 | 100 | 29.2781 | 3.0478 | 17 | 17 | 0.1251 | -1 5 1 | Cu1.9375S | Djurleite | Cu1.9375S | 000711383 | 4 | MATCH
4 | 29.153 | 3.06072 | 1561.52 | 100 | 29.0043 | 3.076 | 85 | 85 | 0.1487 | 6 0 5 | Cu39S28 | Spionkopite | Cu39S28 | 000360380 | 5 | MATCH
4 | 29.153 | 3.06072 | 1561.52 | 100 | 29.3679 | 3.0387 | 16 | 16 | 0.2149 | -4 4 2 | Cu1.9375S | Djurleite | Cu1.9375S | 000711383 | 6 | MATCH
4 | 29.153 | 3.06072 | 1561.52 | 100 | 29.3679 | 3.0387 | 16 | 16 | 0.2149 | 4 4 2 | Cu1.9375S | Djurleite | Cu1.9375S | 000711383 | 7 | MATCH
5 | 31.731 | 2.81766 | 1231.9 | 78.89108 | 31.7366 | 2.8171 | 17 | 17 | 0.0056 | -3 4 3 | Cu1.9375S | Djurleite | Cu1.9375S | 000711383 | 1 | MATCH
5 | 31.731 | 2.81766 | 1231.9 | 78.89108 | 31.7366 | 2.8171 | 17 | 17 | 0.0056 | 3 4 3 | Cu1.9375S | Djurleite | Cu1.9375S | 000711383 | 2 | MATCH
5 | 31.731 | 2.81766 | 1231.9 | 78.89108 | 31.6072 | 2.8284 | 14 | 14 | 0.1238 | 1 3 4 | Cu1.9375S | Djurleite | Cu1.9375S | 000711383 | 3 | MATCH
5 | 31.731 | 2.81766 | 1231.9 | 78.89108 | 31.6072 | 2.8284 | 14 | 14 | 0.1238 | -4 2 4 | Cu1.9375S | Djurleite | Cu1.9375S | 000711383 | 4 | MATCH
5 | 31.731 | 2.81766 | 1231.9 | 78.89108 | 31.982 | 2.7961 | 999 | 100 | 0.251 | 1 0 3 | CuS | Covellite | CuS | 000752233 | 5 | MATCH
5 | 31.731 | 2.81766 | 1231.9 | 78.89108 | 31.4753 | 2.8399 | 21 | 21 | 0.2557 | -1 5 2 | Cu1.9375S | Djurleite | Cu1.9375S | 000711383 | 6 | MATCH
5 | 31.731 | 2.81766 | 1231.9 | 78.89108 | 31.4753 | 2.8399 | 21 | 21 | 0.2557 | 1 5 2 | Cu1.9375S | Djurleite | Cu1.9375S | 000711383 | 7 | MATCH
6 | 38.73 | 2.32311 | 675.429 | 43.25459 | 38.7261 | 2.3233 | 8 | 8 | 0.0039 | -5 6 1 | Cu1.9375S | Djurleite | Cu1.9375S | 000711383 | 1 | MATCH
6 | 38.73 | 2.32311 | 675.429 | 43.25459 | 38.7261 | 2.3233 | 8 | 8 | 0.0039 | 5 6 1 | Cu1.9375S | Djurleite | Cu1.9375S | 000711383 | 2 | MATCH
6 | 38.73 | 2.32311 | 675.429 | 43.25459 | 38.642 | 2.3281 | 6 | 6 | 0.088 | -3 3 5 | Cu1.9375S | Djurleite | Cu1.9375S | 000711383 | 3 | MATCH
6 | 38.73 | 2.32311 | 675.429 | 43.25459 | 38.642 | 2.3281 | 6 | 6 | 0.088 | 5 5 3 | Cu1.9375S | Djurleite | Cu1.9375S | 000711383 | 4 | MATCH
6 | 38.73 | 2.32311 | 675.429 | 43.25459 | 38.8318 | 2.3172 | 6 | 6 | 0.1018 | -5 2 5 | Cu1.9375S | Djurleite | Cu1.9375S | 000711383 | 5 | MATCH
6 | 38.73 | 2.32311 | 675.429 | 43.25459 | 38.8318 | 2.3172 | 6 | 6 | 0.1018 | 5 4 4 | Cu1.9375S | Djurleite | Cu1.9375S | 000711383 | 6 | MATCH
6 | 38.73 | 2.32311 | 675.429 | 43.25459 | 38.5213 | 2.3351 | 5 | 5 | 0.2087 | 11 2 0 | Cu1.9375S | Djurleite | Cu1.9375S | 000711383 | 7 | MATCH
7 | 47.876 | 1.89846 | 1371.14 | 87.80803 | 48.0177 | 1.8931 | 165 | 16.51652 | 0.1417 | 1 0 7 | CuS | Covellite | CuS | 000752233 | 1 | MATCH
8 | 52.521 | 1.74097 | 726.714 | 46.53889 | 52.4649 | 1.7427 | 519 | 51.95195 | 0.0561 | 2 2 0 | CuCl |  | CuCl | 000822117 | 1 | MATCH
8 | 52.521 | 1.74097 | 726.714 | 46.53889 | 52.6163 | 1.738 | 12 | 12 | 0.0953 | 6 6 10 | Cu39S28 | Spionkopite | Cu39S28 | 000360380 | 2 | MATCH
9 | 59.172 | 1.56017 | 821.905 | 52.63493 | 59.0765 | 1.5624 | 104 | 10.41041 | 0.0955 | 2 0 3 | CuS | Covellite | CuS | 000752233 | 1 | MATCH

## Closest_Matches
Peak_ID | Detected_2theta | Detected_d | Experimental_Intensity | Experimental_Relative_Intensity | Reference_2theta | Reference_d | Reference_Intensity | Reference_Relative_Intensity | Difference | HKL | Phase | Mineral_Name | Formula | Reference_Card | Match_Rank_For_Peak | Status
1 | 16.835 | 5.26227 | 550.762 | 35.27089 | 16.6376 | 5.324 | 5 | 5 | 0.1974 | 3 1 2 | Cu39S28 | Spionkopite | Cu39S28 | 000360380 | 1 | MATCH
3 | 22.687 | 3.91632 | 540.524 | 34.61525 | 22.7387 | 3.9074 | 10 | 10 | 0.0517 | 3 1 3 | Cu1.9375S | Djurleite | Cu1.9375S | 000711383 | 1 | MATCH
4 | 29.153 | 3.06072 | 1561.52 | 100 | 29.1003 | 3.0661 | 5 | 5 | 0.0527 | 0 5 1 | Cu1.9375S | Djurleite | Cu1.9375S | 000711383 | 1 | MATCH
5 | 31.731 | 2.81766 | 1231.9 | 78.89108 | 31.7366 | 2.8171 | 17 | 17 | 0.0056 | -3 4 3 | Cu1.9375S | Djurleite | Cu1.9375S | 000711383 | 1 | MATCH
6 | 38.73 | 2.32311 | 675.429 | 43.25459 | 38.7261 | 2.3233 | 8 | 8 | 0.0039 | -5 6 1 | Cu1.9375S | Djurleite | Cu1.9375S | 000711383 | 1 | MATCH
7 | 47.876 | 1.89846 | 1371.14 | 87.80803 | 48.0177 | 1.8931 | 165 | 16.51652 | 0.1417 | 1 0 7 | CuS | Covellite | CuS | 000752233 | 1 | MATCH
8 | 52.521 | 1.74097 | 726.714 | 46.53889 | 52.4649 | 1.7427 | 519 | 51.95195 | 0.0561 | 2 2 0 | CuCl |  | CuCl | 000822117 | 1 | MATCH
9 | 59.172 | 1.56017 | 821.905 | 52.63493 | 59.0765 | 1.5624 | 104 | 10.41041 | 0.0955 | 2 0 3 | CuS | Covellite | CuS | 000752233 | 1 | MATCH

## Unmatched_Peaks
Peak_ID | Detected_2theta | Detected_d | Experimental_Intensity | Experimental_Relative_Intensity | Nearest_Reference_2theta | Nearest_Phase | Nearest_Reference_Card | Nearest_Difference | Status
2 | 20.334 | 4.36393 | 818.143 | 52.39401 | 20.6644 | Cu1.9375S | 000711383 | 0.3304 | NO MATCH

## Phase_Summary
Reference_Card | Phase | Mineral_Name | Formula | Matched_Experimental_Peaks | Mean_2theta_Difference | Maximum_2theta_Difference | Experimental_Intensity_Support | Experimental_Peak_Match_Percentage | Reference_Peaks_In_Range | Reference_Peak_Coverage_Percentage
000711383 | Cu1.9375S | Djurleite | Cu1.9375S | 4 | 0.028475 | 0.0527 | 256.7609 | 44.44444 | 116 | 3.448276
000752233 | CuS | Covellite | CuS | 3 | 0.1627333 | 0.251 | 219.334 | 33.33333 | 15 | 20
000360380 | Cu39S28 | Spionkopite | Cu39S28 | 3 | 0.1471333 | 0.1974 | 181.8098 | 33.33333 | 31 | 9.677419
000822117 | CuCl |  | CuCl | 1 | 0.0561 | 0.0561 | 46.53889 | 11.11111 | 5 | 20

## Reference_File_Status
Reference_Card | Phase | Mineral_Name | Formula | File_Found | File_Name
000752233 | CuS | Covellite | CuS | TRUE | 000752233.csv
000360380 | Cu39S28 | Spionkopite | Cu39S28 | TRUE | 000360380.csv
000711383 | Cu1.9375S | Djurleite | Cu1.9375S | TRUE | 00-071-1383.csv
000822117 | CuCl |  | CuCl | TRUE | 000822117.csv