## Cleaned_Data
2theta | Intensity | Smoothed_Intensity
10 | 0.000502993 | 0.0005393738
10.021 | -0.000222042 | -0.0002412819
10.041 | -0.000635507 | -0.0006856142
10.061 | -0.000817351 | -0.0008561722
10.082 | -0.000844461 | -0.0008155049
10.102 | -0.000678845 | -0.0006261617
10.123 | -0.000428549 | -0.00037178
10.143 | -4.94632e-05 | -0.0001155348
10.164 | 0.000356463 | 0.0001114315
10.184 | 0.000331014 | 0.0002736453
10.204 | 0.00033495 | 0.0003605842
10.225 | 0.000288685 | 0.0003704655
10.245 | 0.000300234 | 0.0003886427
10.266 | 0.00023535 | 0.0002634461
10.286 | 0.000205964 | -4.210744e-05
10.307 | 8.6137e-05 | -0.000301149
10.327 | -8.26538e-06 | -0.0001812626
10.348 | -0.000983216 | 9.57342e-05
10.368 | -0.000778257 | 0.0003764901
10.388 | 0.00103 | 0.0005872337
10.409 | 0.00224 | 0.0006038048
10.429 | 0.000842445 | 0.0003864673
10.45 | -0.000308791 | 1.642062e-05
10.47 | -0.00115 | -0.0007730827
10.491 | -0.00217 | -0.001703145
10.511 | -0.00261 | -0.002487051
10.531 | -0.00274 | -0.002947616
10.552 | -0.00337 | -0.003478936
10.572 | -0.00322 | -0.003911769
10.593 | -0.00405 | -0.004016431
10.613 | -0.00429 | -0.003735823
10.634 | -0.00428 | -0.003158598
10.654 | -0.00249 | -0.002306752
10.675 | -0.000568914 | -0.001314409
10.695 | 0.000647189 | -5.059242e-05
10.715 | 0.000804462 | 0.001170946
10.736 | 0.00134 | 0.001981582
10.756 | 0.00197 | 0.00203621
10.777 | 0.00239 | 0.001371986
10.797 | 0.0013 | 0.0002345486
10.818 | -0.00122 | -0.001226901
10.838 | -0.00376 | -0.003040793
10.858 | -0.00595 | -0.004935455
10.879 | -0.00695 | -0.006840396
10.899 | -0.0081 | -0.008567879
10.92 | -0.00954 | -0.01007667
10.94 | -0.01083 | -0.01139608
10.961 | -0.0129 | -0.01247016
10.981 | -0.01396 | -0.01324049
11.002 | -0.01402 | -0.01370536
11.022 | -0.01328 | -0.01353524
11.042 | -0.01229 | -0.01265848
11.063 | -0.01128 | -0.01103058
11.083 | -0.01033 | -0.009050466
11.104 | -0.00707 | -0.007103846
11.124 | -0.00463 | -0.005402634
11.145 | -0.00277 | -0.003892121
11.165 | -0.0023 | -0.002644219
11.185 | -0.00267 | -0.00181655
11.206 | -0.00246 | -0.001602774
11.226 | -0.00169 | -0.001877179
11.247 | -0.00189 | -0.002561049
11.267 | -0.00294 | -0.003617879
11.288 | -0.00475 | -0.00517303
11.308 | -0.00744 | -0.007163613
11.329 | -0.00925 | -0.009198252
11.349 | -0.01125 | -0.01090564
11.369 | -0.01264 | -0.0119417
11.39 | -0.01259 | -0.01210543
11.41 | -0.01176 | -0.01151147
11.431 | -0.0109 | -0.01048501
11.451 | -0.00907 | -0.009296667
11.472 | -0.00777 | -0.00853979
11.492 | -0.0077 | -0.00868683
11.513 | -0.00836 | -0.009541725
11.533 | -0.01014 | -0.01071641
11.553 | -0.01255 | -0.01174483
11.574 | -0.0139 | -0.0120138
11.594 | -0.01246 | -0.01122036
11.615 | -0.00969 | -0.009537469
11.635 | -0.00607 | -0.006953555
11.656 | -0.00271 | -0.003759971
11.676 | -3.28267e-05 | -0.0002306097
11.696 | 0.00207 | 0.003156486
11.717 | 0.00559 | 0.006201713
11.737 | 0.00892 | 0.008792461
11.758 | 0.01217 | 0.0108733
11.778 | 0.01314 | 0.01237655
11.799 | 0.01315 | 0.01330858
11.819 | 0.01303 | 0.01346697
11.84 | 0.01255 | 0.01301967
11.86 | 0.0122 | 0.0123421
11.88 | 0.01192 | 0.01156138
11.901 | 0.01048 | 0.01057258
11.921 | 0.00897 | 0.00922443
11.942 | 0.00803 | 0.007431757
11.962 | 0.0054 | 0.005099975
11.983 | 0.0031 | 0.002423629
12.003 | 0.000257817 | -0.0002308958
12.023 | -0.00249 | -0.002333528
12.044 | -0.00439 | -0.003247158
12.064 | -0.00432 | -0.002451413
12.085 | -0.00218 | -0.0002976682
12.105 | 0.0025 | 0.00266995
12.126 | 0.00727 | 0.005535198
12.146 | 0.01025 | 0.007619814
12.167 | 0.01036 | 0.008638042
12.187 | 0.00847 | 0.008760443
12.207 | 0.00614 | 0.008257226
12.228 | 0.00544 | 0.007542984
12.248 | 0.00621 | 0.006687972
12.269 | 0.00709 | 0.005600303
12.289 | 0.00617 | 0.004090956
12.31 | 0.00305 | 0.00193366
12.33 | -0.00154 | -0.0008688578
12.35 | -0.00548 | -0.004082517
12.371 | -0.00804 | -0.00727662
12.391 | -0.00988 | -0.009948019
12.412 | -0.0111 | -0.01179944
12.432 | -0.01278 | -0.01295851
12.453 | -0.014 | -0.01363464
12.473 | -0.01417 | -0.0139797
12.494 | -0.01348 | -0.01383498
12.514 | -0.01277 | -0.01296032
12.534 | -0.01116 | -0.01109881
12.555 | -0.00913 | -0.008244238
12.575 | -0.00545 | -0.004479589
12.596 | -0.000578377 | -5.901061e-05
12.616 | 0.00471 | 0.004644653
12.637 | 0.00972 | 0.008961776
12.657 | 0.0135 | 0.0124586
12.677 | 0.01534 | 0.01462682
12.698 | 0.01566 | 0.01541243
12.718 | 0.01454 | 0.01490202
12.739 | 0.01301 | 0.01306239
12.759 | 0.01051 | 0.0101251
12.78 | 0.00775 | 0.006658763
12.8 | 0.004 | 0.003259503
12.821 | -0.000501612 | 0.0005926766
12.841 | -0.00301 | -0.0008557039
12.861 | -0.00259 | -0.0009708131
12.882 | -0.000339733 | 5.879449e-05
12.902 | 0.00296 | 0.001919902
12.923 | 0.00578 | 0.004104164
12.943 | 0.00671 | 0.005902242
12.964 | 0.00712 | 0.007097884
12.984 | 0.00725 | 0.007845082
13.004 | 0.00774 | 0.00836007
13.025 | 0.00832 | 0.008742774
13.045 | 0.00941 | 0.009103287
13.066 | 0.01015 | 0.009462751
13.086 | 0.0101 | 0.009823566
13.107 | 0.00914 | 0.01005016
13.127 | 0.00898 | 0.009816263
13.148 | 0.00942 | 0.008826974
13.168 | 0.0088 | 0.007085473
13.188 | 0.00673 | 0.00505892
13.209 | 0.00314 | 0.003231813
13.229 | 0.000203694 | 0.002063244
13.25 | -0.000634963 | 0.001901209
13.27 | 0.00187 | 0.003016639
13.291 | 0.00551 | 0.005103007
13.311 | 0.00936 | 0.007781643
13.331 | 0.01145 | 0.01035213
13.352 | 0.0125 | 0.0122772
13.372 | 0.01222 | 0.01307079
13.393 | 0.01238 | 0.01265527
13.413 | 0.01169 | 0.01096606
13.434 | 0.00991 | 0.008430793
13.454 | 0.0061 | 0.005293193
13.475 | 0.00144 | 0.00190669
13.495 | -0.00282 | -0.001365804
13.515 | -0.00482 | -0.003913893
13.536 | -0.00601 | -0.005423846
13.556 | -0.00622 | -0.005867086
13.577 | -0.00549 | -0.005650862
13.597 | -0.00473 | -0.005426247
13.618 | -0.00469 | -0.005563939
13.638 | -0.00549 | -0.006045524
13.658 | -0.00689 | -0.006937902
13.679 | -0.00876 | -0.008333333
13.699 | -0.00957 | -0.009734056
13.72 | -0.01025 | -0.01059678
13.74 | -0.01092 | -0.01047433
13.761 | -0.01113 | -0.009312566
13.781 | -0.00848 | -0.007555268
13.802 | -0.00503 | -0.005672859
13.822 | -0.00172 | -0.003661972
13.842 | -0.000176996 | -0.001502444
13.863 | -0.000237555 | 0.0007024625
13.883 | 0.000699839 | 0.00275932
13.904 | 0.00324 | 0.004432366
13.924 | 0.00611 | 0.005558448
13.945 | 0.00786 | 0.006027461
13.965 | 0.00747 | 0.005497804
13.985 | 0.00382 | 0.003702698
14.006 | 0.00015895 | 0.0008510642
14.026 | -0.00348 | -0.002678271
14.047 | -0.00688 | -0.006210658
14.067 | -0.00938 | -0.00932407
14.088 | -0.01166 | -0.01180576
14.108 | -0.01431 | -0.01401061
14.129 | -0.01587 | -0.01629834
14.149 | -0.01783 | -0.01856543
14.169 | -0.01961 | -0.0204831
14.19 | -0.02175 | -0.02166706
14.21 | -0.02365 | -0.02176604
14.231 | -0.02214 | -0.02071347
14.251 | -0.0189 | -0.01860464
14.272 | -0.0153 | -0.01555545
14.292 | -0.01136 | -0.01202573
14.312 | -0.0083 | -0.00888352
14.333 | -0.00671 | -0.007008089
14.353 | -0.00496 | -0.006376364
14.374 | -0.00558 | -0.006610396
14.394 | -0.00761 | -0.007269534
14.415 | -0.00936 | -0.007885664
14.435 | -0.00941 | -0.008287852
14.456 | -0.00805 | -0.00823077
14.476 | -0.00635 | -0.007194606
14.496 | -0.00493 | -0.005085795
14.517 | -0.00344 | -0.002188811
14.537 | -0.000115595 | 0.001052452
14.558 | 0.00405 | 0.004216294
14.578 | 0.00823 | 0.007119217
14.599 | 0.0107 | 0.009407538
14.619 | 0.0113 | 0.01046776
14.639 | 0.01046 | 0.01012809
14.66 | 0.00948 | 0.008801399
14.68 | 0.00743 | 0.007217552
14.701 | 0.0051 | 0.006493287
14.721 | 0.00523 | 0.007179347
14.742 | 0.00713 | 0.009075501
14.762 | 0.01099 | 0.01180082
14.783 | 0.01617 | 0.01451865
14.803 | 0.01899 | 0.01649445
14.823 | 0.01863 | 0.01702338
14.844 | 0.01695 | 0.01614079
14.864 | 0.01295 | 0.01413613
14.885 | 0.01048 | 0.01170909
14.905 | 0.00851 | 0.00963303
14.926 | 0.00779 | 0.008334825
14.946 | 0.00746 | 0.007405431
14.966 | 0.00723 | 0.006646224
14.987 | 0.00614 | 0.005512821
15.007 | 0.00475 | 0.003758765
15.028 | 0.00127 | 0.001374009
15.048 | -0.00146 | -0.001451445
15.069 | -0.0043 | -0.004479277
15.089 | -0.00752 | -0.007277786
15.11 | -0.00928 | -0.009352098
15.13 | -0.01063 | -0.01027851
15.15 | -0.01084 | -0.009900979
15.171 | -0.00915 | -0.008047156
15.191 | -0.00566 | -0.004969184
15.212 | -0.00168 | -0.001305664
15.232 | 0.00308 | 0.00221359
15.253 | 0.00631 | 0.004935257
15.273 | 0.0076 | 0.006250795
15.294 | 0.0069 | 0.006076395
15.314 | 0.00433 | 0.004660169
15.334 | 0.00201 | 0.002378922
15.355 | -0.000857647 | -0.0001215864
15.375 | -0.00275 | -0.002325204
15.396 | -0.0043 | -0.004156615
15.416 | -0.00539 | -0.005370411
15.437 | -0.00614 | -0.006153097
15.457 | -0.00644 | -0.006541549
15.477 | -0.0073 | -0.006846387
15.498 | -0.00656 | -0.006939953
15.518 | -0.00674 | -0.006934452
15.539 | -0.00698 | -0.006957086
15.559 | -0.0073 | -0.007022984
15.58 | -0.00675 | -0.007165758
15.6 | -0.00716 | -0.007616667
15.621 | -0.00766 | -0.007737576
15.641 | -0.00768 | -0.007427413
15.661 | -0.00772 | -0.006839277
15.682 | -0.00699 | -0.006012348
15.702 | -0.00411 | -0.004863702
15.723 | -0.00259 | -0.003566074
15.743 | -0.00225 | -0.002170714
15.764 | -0.00124 | -0.0009051278
15.784 | -0.000383409 | -4.34273e-05
15.804 | 0.000582706 | 0.000309408
15.825 | 0.00146 | 0.0006382824
15.845 | 0.00104 | 0.0009781611
15.866 | 0.000722227 | 0.001237016
15.886 | 0.000770396 | 0.001379043
15.907 | 0.00167 | 0.00163254
15.927 | 0.00231 | 0.001944465
15.948 | 0.00269 | 0.002480647
15.968 | 0.00262 | 0.003060311
15.988 | 0.00373 | 0.003472251
16.009 | 0.00359 | 0.003646154
16.029 | 0.00435 | 0.003788228
16.05 | 0.0045 | 0.003969441
16.07 | 0.00425 | 0.004611002
16.091 | 0.00486 | 0.005894942
16.111 | 0.00653 | 0.007808275
16.131 | 0.00892 | 0.00983662
16.152 | 0.01282 | 0.01172629
16.172 | 0.01506 | 0.01313235
16.193 | 0.01456 | 0.01360928
16.213 | 0.01301 | 0.01307923
16.234 | 0.01118 | 0.01169217
16.254 | 0.00953 | 0.009677622
16.275 | 0.00765 | 0.00789697
16.295 | 0.00655 | 0.00675951
16.315 | 0.00585 | 0.006130163
16.336 | 0.00563 | 0.005974033
16.356 | 0.00696 | 0.006498089
16.377 | 0.00807 | 0.007795408
16.397 | 0.00908 | 0.009777646
16.418 | 0.0114 | 0.01225646
16.438 | 0.01514 | 0.01499473
16.458 | 0.01846 | 0.01764879
16.479 | 0.02138 | 0.02034967
16.499 | 0.02342 | 0.02318585
16.52 | 0.02554 | 0.02615807
16.54 | 0.02778 | 0.02928324
16.561 | 0.03159 | 0.03259312
16.581 | 0.03603 | 0.03577538
16.602 | 0.0396 | 0.03850965
16.622 | 0.0413 | 0.04027627
16.642 | 0.0413 | 0.04070984
16.663 | 0.03975 | 0.03957089
16.683 | 0.03737 | 0.03700065
16.704 | 0.03398 | 0.03372156
16.724 | 0.03034 | 0.03055632
16.745 | 0.02689 | 0.02792406
16.765 | 0.02419 | 0.02587937
16.785 | 0.02407 | 0.02443413
16.806 | 0.02466 | 0.02352247
16.826 | 0.02409 | 0.02311401
16.847 | 0.02269 | 0.02301205
16.867 | 0.02197 | 0.02276848
16.888 | 0.02146 | 0.0219151
16.908 | 0.02157 | 0.02059082
16.929 | 0.02041 | 0.01911755
16.949 | 0.01778 | 0.01743406
16.969 | 0.01488 | 0.01562462
16.99 | 0.01309 | 0.01384114
17.01 | 0.01239 | 0.01245762
17.031 | 0.01164 | 0.01189387
17.051 | 0.01206 | 0.01218797
17.072 | 0.01249 | 0.01311429
17.092 | 0.01418 | 0.01426564
17.112 | 0.01559 | 0.0152227
17.133 | 0.01657 | 0.01580897
17.153 | 0.01694 | 0.01587203
17.174 | 0.01604 | 0.01563541
17.194 | 0.0144 | 0.01531534
17.215 | 0.01376 | 0.0150124
17.235 | 0.01408 | 0.01474879
17.256 | 0.01504 | 0.01449494
17.276 | 0.01567 | 0.01423347
17.296 | 0.01435 | 0.01394566
17.317 | 0.01314 | 0.01338823
17.337 | 0.01198 | 0.01255319
17.358 | 0.01147 | 0.01163555
17.378 | 0.01176 | 0.01106597
17.399 | 0.01151 | 0.01116832
17.419 | 0.01179 | 0.01197082
17.439 | 0.01334 | 0.01387585
17.46 | 0.0165 | 0.01717112
17.48 | 0.02079 | 0.02196261
17.501 | 0.02681 | 0.02818424
17.521 | 0.03463 | 0.03495837
17.542 | 0.04223 | 0.04124632
17.562 | 0.04821 | 0.04654093
17.583 | 0.05187 | 0.05016501
17.603 | 0.05193 | 0.0516248
17.623 | 0.05046 | 0.05108834
17.644 | 0.04926 | 0.04886002
17.664 | 0.0455 | 0.04571597
17.685 | 0.04157 | 0.04221534
17.705 | 0.03824 | 0.03853424
17.726 | 0.0339 | 0.0345779
17.746 | 0.03108 | 0.03027392
17.766 | 0.02708 | 0.02586373
17.787 | 0.02203 | 0.02149695
17.807 | 0.01771 | 0.01757583
17.828 | 0.0139 | 0.01496214
17.848 | 0.01192 | 0.01397828
17.869 | 0.01318 | 0.01469105
17.889 | 0.0163 | 0.01681117
17.91 | 0.02133 | 0.0197351
17.93 | 0.02491 | 0.0230155
17.95 | 0.02618 | 0.0260903
17.971 | 0.02795 | 0.0284673
17.991 | 0.02945 | 0.02999977
18.012 | 0.03101 | 0.03065238
18.032 | 0.03192 | 0.03100448
18.053 | 0.03166 | 0.03119834
18.073 | 0.03074 | 0.03105855
18.093 | 0.0301 | 0.03095254
18.114 | 0.03083 | 0.0311842
18.134 | 0.03133 | 0.0317003
18.155 | 0.03214 | 0.03248436
18.175 | 0.0339 | 0.03333501
18.196 | 0.03503 | 0.03397126
18.216 | 0.03432 | 0.03441154
18.237 | 0.03425 | 0.03467191
18.257 | 0.03411 | 0.03456746
18.277 | 0.03398 | 0.0340942
18.298 | 0.03429 | 0.03349718
18.318 | 0.03317 | 0.03302844
18.339 | 0.03178 | 0.03246641
18.359 | 0.03074 | 0.03160909
18.38 | 0.02987 | 0.03017571
18.4 | 0.02902 | 0.02791497
18.42 | 0.02632 | 0.0246935
18.441 | 0.02163 | 0.02054163
18.461 | 0.01624 | 0.01583382
18.482 | 0.01068 | 0.01140713
18.502 | 0.00594 | 0.007998345
18.523 | 0.00425 | 0.006025035
18.543 | 0.00482 | 0.005520396
18.564 | 0.00728 | 0.006216364
18.584 | 0.00909 | 0.007728415
18.604 | 0.00974 | 0.00960627
18.625 | 0.01072 | 0.01141946
18.645 | 0.01191 | 0.01263893
18.666 | 0.01296 | 0.01292517
18.686 | 0.01367 | 0.01234847
18.707 | 0.01288 | 0.01092688
18.727 | 0.00898 | 0.00865427
18.747 | 0.00505 | 0.006106558
18.768 | 0.00207 | 0.003492694
18.788 | 0.000112143 | 0.0008585755
18.809 | -0.000945845 | -0.001445275
18.829 | -0.000926389 | -0.002852815
18.85 | -0.00295 | -0.003453677
18.87 | -0.00473 | -0.00302977
18.891 | -0.00369 | -0.001594989
18.911 | 0.000131554 | 0.0006000262
18.931 | 0.0041 | 0.003403871
18.952 | 0.00857 | 0.006963304
18.972 | 0.01135 | 0.01067617
18.993 | 0.01319 | 0.01404206
19.013 | 0.01577 | 0.01685274
19.034 | 0.01903 | 0.01908956
19.054 | 0.02108 | 0.0205617
19.075 | 0.02219 | 0.02107967
19.095 | 0.0215 | 0.02049501
19.115 | 0.01936 | 0.01885128
19.136 | 0.01639 | 0.01656371
19.156 | 0.01285 | 0.01427818
19.177 | 0.01106 | 0.01209361
19.197 | 0.01017 | 0.01014639
19.218 | 0.0096 | 0.008698298
19.238 | 0.00889 | 0.007853869
19.258 | 0.00697 | 0.007747529
19.279 | 0.00621 | 0.008038928
19.299 | 0.00755 | 0.008318834
19.32 | 0.00903 | 0.008355152
19.34 | 0.01027 | 0.008078508
19.361 | 0.00896 | 0.007623146
19.381 | 0.00579 | 0.006716527
19.402 | 0.00363 | 0.005347048
19.422 | 0.00254 | 0.003461703
19.442 | 0.00218 | 0.001126621
19.463 | 0.000506673 | -0.001257986
19.483 | -0.00229 | -0.00344895
19.504 | -0.00665 | -0.005601071
19.524 | -0.00932 | -0.007398243
19.545 | -0.00977 | -0.008789627
19.565 | -0.0088 | -0.009461842
19.585 | -0.0085 | -0.00919711
19.606 | -0.00775 | -0.008231725
19.626 | -0.00815 | -0.007325804
19.647 | -0.00709 | -0.006696643
19.667 | -0.00529 | -0.006368904
19.688 | -0.00513 | -0.006038901
19.708 | -0.00574 | -0.005473344
19.729 | -0.00549 | -0.00463479
19.749 | -0.00498 | -0.003886189
19.769 | -0.00307 | -0.003004332
19.79 | -0.000820042 | -0.001859361
19.81 | -0.000340993 | -0.0008010072
19.831 | -0.000246834 | -0.0001359577
19.851 | 0.000471024 | 0.0001147109
19.872 | 0.000310419 | 3.021356e-05
19.892 | -0.000208724 | 3.353386e-05
19.912 | -0.000160369 | 0.0004725184
19.933 | 0.000534141 | 0.001008973
19.953 | 0.00204 | 0.001720689
19.974 | 0.00385 | 0.002879314
19.994 | 0.00525 | 0.00468348
20.015 | 0.00611 | 0.007292426
20.035 | 0.00935 | 0.01066296
20.056 | 0.01368 | 0.01456944
20.076 | 0.01924 | 0.01883667
20.096 | 0.02459 | 0.02319858
20.117 | 0.02832 | 0.02740765
20.137 | 0.03098 | 0.03102599
20.158 | 0.03345 | 0.03409683
20.178 | 0.03575 | 0.03652895
20.199 | 0.03844 | 0.03838767
20.219 | 0.04031 | 0.03993431
20.239 | 0.04129 | 0.04096065
20.26 | 0.04081 | 0.04095524
20.28 | 0.03965 | 0.03976923
20.301 | 0.03845 | 0.03727373
20.321 | 0.03493 | 0.03374459
20.342 | 0.02972 | 0.02981494
20.362 | 0.02525 | 0.02591846
20.383 | 0.0209 | 0.02228578
20.403 | 0.01827 | 0.01920044
20.423 | 0.01769 | 0.01715557
20.444 | 0.01648 | 0.0160873
20.464 | 0.01548 | 0.01556366
20.485 | 0.01518 | 0.0155096
20.505 | 0.01571 | 0.01557023
20.526 | 0.01595 | 0.01560002
20.546 | 0.01587 | 0.01593795
20.566 | 0.01646 | 0.01641352
20.587 | 0.01644 | 0.01675786
20.607 | 0.01654 | 0.01693706
20.628 | 0.01744 | 0.01684634
20.648 | 0.01707 | 0.01646305
20.669 | 0.01586 | 0.0158134
20.689 | 0.01486 | 0.01506259
20.71 | 0.01315 | 0.0140572
20.73 | 0.01228 | 0.01264399
20.75 | 0.01138 | 0.01080382
20.771 | 0.00962 | 0.008409487
20.791 | 0.00651 | 0.005523263
20.812 | 0.0026 | 0.002548392
20.832 | -0.00134 | -0.0003102331
20.853 | -0.00393 | -0.002691911
20.873 | -0.00486 | -0.004337925
20.893 | -0.00455 | -0.005199814
20.914 | -0.00422 | -0.005152587
20.934 | -0.00385 | -0.004208601
20.955 | -0.00298 | -0.002450606
20.975 | -0.00103 | 8.51049e-05
20.996 | 0.00322 | 0.003492424
21.016 | 0.00815 | 0.007942657
21.037 | 0.01353 | 0.01332988
21.057 | 0.01903 | 0.01935061
21.077 | 0.0251 | 0.02537958
21.098 | 0.0315 | 0.03099674
21.118 | 0.03725 | 0.03618984
21.139 | 0.04196 | 0.04095786
21.159 | 0.04526 | 0.04529329
21.18 | 0.04924 | 0.04951145
21.2 | 0.05386 | 0.05409816
21.22 | 0.05923 | 0.0595651
21.241 | 0.06547 | 0.06636186
21.261 | 0.07408 | 0.07473047
21.282 | 0.08379 | 0.08424611
21.302 | 0.0944 | 0.09478042
21.323 | 0.10598 | 0.1059759
21.343 | 0.11734 | 0.1171752
21.364 | 0.12708 | 0.1274117
21.384 | 0.13675 | 0.1362948
21.404 | 0.14407 | 0.1431428
21.425 | 0.14819 | 0.1475762
21.445 | 0.14919 | 0.1494297
21.466 | 0.14865 | 0.1485698
21.486 | 0.14436 | 0.1445316
21.507 | 0.13805 | 0.1373424
21.527 | 0.12866 | 0.1271881
21.547 | 0.11604 | 0.1145721
21.568 | 0.10007 | 0.1000767
21.588 | 0.0833 | 0.08451839
21.609 | 0.06745 | 0.06860573
21.629 | 0.05325 | 0.05309242
21.65 | 0.03968 | 0.03894998
21.67 | 0.02699 | 0.02717625
21.691 | 0.01676 | 0.01799814
21.711 | 0.00879 | 0.01139368
21.731 | 0.00566 | 0.007000619
21.752 | 0.00552 | 0.004303435
21.772 | 0.00497 | 0.002830781
21.793 | 0.00398 | 0.002162822
21.813 | 0.00201 | 0.002105757
21.834 | 0.000632618 | 0.002515741
21.854 | 0.00181 | 0.003475711
21.874 | 0.00459 | 0.00502457
21.895 | 0.00786 | 0.006878567
21.915 | 0.01058 | 0.008876768
21.936 | 0.01097 | 0.01021074
21.956 | 0.01042 | 0.01063522
21.977 | 0.01002 | 0.0103734
21.997 | 0.00989 | 0.009606061
22.018 | 0.00816 | 0.00877648
22.038 | 0.00827 | 0.008473846
22.058 | 0.00822 | 0.008380023
22.079 | 0.00768 | 0.008410466
22.099 | 0.00838 | 0.008503287
22.12 | 0.0093 | 0.008340924
22.14 | 0.00781 | 0.007510527
22.161 | 0.00687 | 0.006228148
22.181 | 0.00486 | 0.004499523
22.201 | 0.0016 | 0.00234514
22.222 | -0.000446012 | 1.814669e-05
22.242 | -0.00207 | -0.002304068
22.263 | -0.0039 | -0.004471853
22.283 | -0.00545 | -0.006097828
22.304 | -0.00713 | -0.006885882
22.324 | -0.00797 | -0.006559607
22.345 | -0.00604 | -0.004933356
22.365 | -0.00337 | -0.002180967
22.385 | 0.000982325 | 0.001181648
22.406 | 0.00595 | 0.004321784
22.426 | 0.00868 | 0.006689651
22.447 | 0.00949 | 0.00816905
22.467 | 0.00879 | 0.00903231
22.488 | 0.00715 | 0.00933829
22.508 | 0.00777 | 0.009331026
22.528 | 0.00952 | 0.009331002
22.549 | 0.01026 | 0.009228765
22.569 | 0.00954 | 0.008734382
22.59 | 0.00751 | 0.007316643
22.61 | 0.00478 | 0.004558601
22.631 | 0.00121 | 0.000835711
22.651 | -0.00326 | -0.003457483
22.672 | -0.00847 | -0.007906993
22.692 | -0.0129 | -0.01247212
22.712 | -0.01655 | -0.01688583
22.733 | -0.02046 | -0.02073273
22.753 | -0.0234 | -0.02348641
22.774 | -0.0265 | -0.02516662
22.794 | -0.02717 | -0.0257586
22.815 | -0.02626 | -0.02563172
22.835 | -0.0244 | -0.0252058
22.856 | -0.02416 | -0.0251589
22.876 | -0.024 | -0.02577266
22.896 | -0.02671 | -0.02742189
22.917 | -0.03008 | -0.0298735
22.937 | -0.03362 | -0.03284371
22.958 | -0.03598 | -0.0356869
22.978 | -0.0378 | -0.03789319
22.999 | -0.03883 | -0.03880944
23.019 | -0.03938 | -0.03836613
23.039 | -0.03779 | -0.03680133
23.06 | -0.03447 | -0.03451608
23.08 | -0.03061 | -0.03146126
23.101 | -0.02668 | -0.02775646
23.121 | -0.02384 | -0.02356487
23.142 | -0.02043 | -0.01927901
23.162 | -0.01529 | -0.01504866
23.183 | -0.0104 | -0.01076529
23.203 | -0.00596 | -0.006368812
23.223 | -0.00242 | -0.002143838
23.244 | 0.000731588 | 0.001408288
23.264 | 0.00391 | 0.003799015
23.285 | 0.00587 | 0.00497957
23.305 | 0.00534 | 0.00473585
23.326 | 0.00348 | 0.002887927
23.346 | -0.000376232 | -0.0007714261
23.366 | -0.00504 | -0.005797724
23.387 | -0.01094 | -0.01152417
23.407 | -0.01729 | -0.01706831
23.428 | -0.02295 | -0.02163004
23.448 | -0.02556 | -0.02449533
23.469 | -0.0266 | -0.02530702
23.489 | -0.0247 | -0.02385667
23.51 | -0.02069 | -0.02054431
23.53 | -0.01601 | -0.01607636
23.55 | -0.01093 | -0.01142207
23.571 | -0.00623 | -0.007449768
23.591 | -0.00314 | -0.004579662
23.612 | -0.00134 | -0.002626329
23.632 | -0.00119 | -0.00110196
23.653 | -0.00169 | 0.0005092484
23.673 | 0.000550566 | 0.002381446
23.693 | 0.00395 | 0.004234423
23.714 | 0.00769 | 0.006152585
23.734 | 0.01057 | 0.008267704
23.755 | 0.01084 | 0.01029582
23.775 | 0.01015 | 0.01214235
23.796 | 0.01269 | 0.014062
23.816 | 0.01596 | 0.01608186
23.837 | 0.01881 | 0.01838287
23.857 | 0.02238 | 0.02118007
23.877 | 0.02457 | 0.02399152
23.898 | 0.02594 | 0.02669112
23.918 | 0.02838 | 0.02957503
23.939 | 0.03166 | 0.03251718
23.959 | 0.03427 | 0.03498984
23.98 | 0.03783 | 0.03671138
24 | 0.03882 | 0.03701184
24.02 | 0.03694 | 0.0354965
24.041 | 0.03268 | 0.03217517
24.061 | 0.02749 | 0.02744741
24.082 | 0.02149 | 0.02210543
24.102 | 0.01652 | 0.01723529
24.123 | 0.01217 | 0.01347252
24.143 | 0.00968 | 0.01099592
24.164 | 0.00967 | 0.009781608
24.184 | 0.00963 | 0.009432378
24.204 | 0.00982 | 0.009349042
24.225 | 0.00945 | 0.008946929
24.245 | 0.0088 | 0.007740031
24.266 | 0.00637 | 0.005655433
24.286 | 0.00341 | 0.003289733
24.307 | -0.000219699 | 0.0008880345
24.327 | -0.00296 | -0.001656468
24.347 | -0.00471 | -0.004418017
24.368 | -0.00552 | -0.007151927
24.388 | -0.00799 | -0.009790203
24.409 | -0.01234 | -0.01217184
24.429 | -0.01544 | -0.01389681
24.45 | -0.0165 | -0.01486284
24.47 | -0.01616 | -0.01525443
24.491 | -0.01467 | -0.01509783
24.511 | -0.01203 | -0.01458909
24.531 | -0.01205 | -0.01405224
24.552 | -0.01333 | -0.01296583
24.572 | -0.01317 | -0.01089965
24.593 | -0.0104 | -0.007770536
24.613 | -0.00514 | -0.003724126
24.634 | 0.0027 | 0.001276061
24.654 | 0.00864 | 0.006437389
24.674 | 0.01226 | 0.01104093
24.695 | 0.01435 | 0.01454424
24.715 | 0.01632 | 0.01691389
24.736 | 0.01744 | 0.01826047
24.756 | 0.01884 | 0.01888098
24.777 | 0.01915 | 0.01865688
24.797 | 0.01906 | 0.01757198
24.818 | 0.01712 | 0.01583753
24.838 | 0.01378 | 0.01413
24.858 | 0.0111 | 0.01294021
24.879 | 0.01058 | 0.01255772
24.899 | 0.01213 | 0.01302683
24.92 | 0.01523 | 0.01435077
24.94 | 0.01765 | 0.01622946
24.961 | 0.01841 | 0.01796082
24.981 | 0.01903 | 0.01896226
25.001 | 0.0194 | 0.01930965
25.022 | 0.01969 | 0.01927958
25.042 | 0.01901 | 0.01935834
25.063 | 0.01863 | 0.01983084
25.083 | 0.01983 | 0.02066131
25.104 | 0.0209 | 0.0213466
25.124 | 0.02188 | 0.02148527
25.145 | 0.02214 | 0.02058322
25.165 | 0.0205 | 0.01840738
25.185 | 0.01549 | 0.01508719
25.206 | 0.01044 | 0.01126114
25.226 | 0.00516 | 0.007231995
25.247 | 0.00202 | 0.003242538
25.267 | -0.000240493 | -0.0007137853
25.288 | -0.00243 | -0.004265365
25.308 | -0.00631 | -0.007780219
25.328 | -0.01096 | -0.01110581
25.349 | -0.01535 | -0.01393411
25.369 | -0.01635 | -0.01549077
25.39 | -0.01702 | -0.01562011
25.41 | -0.01493 | -0.01409568
25.431 | -0.01077 | -0.01140494
25.451 | -0.00633 | -0.007889144
25.472 | -0.0038 | -0.004255972
25.492 | -0.000217287 | -0.000239274
25.512 | 0.00286 | 0.003746289
25.533 | 0.00736 | 0.007791229
25.553 | 0.01113 | 0.0120921
25.574 | 0.01651 | 0.01634442
25.594 | 0.01995 | 0.01961036
25.615 | 0.02281 | 0.02155462
25.635 | 0.02385 | 0.02199732
25.655 | 0.02179 | 0.02140054
25.676 | 0.01823 | 0.01980534
25.696 | 0.01554 | 0.01737312
25.717 | 0.01389 | 0.01419832
25.737 | 0.01214 | 0.01037653
25.758 | 0.00793 | 0.005909277
25.778 | 0.00167 | 0.001054615
25.799 | -0.00362 | -0.003993846
25.819 | -0.00921 | -0.008062098
25.839 | -0.01259 | -0.01008103
25.86 | -0.01155 | -0.009460093
25.88 | -0.00841 | -0.006639953
25.901 | -0.00133 | -0.002331142
25.921 | 0.00477 | 0.002642331
25.942 | 0.00896 | 0.007536317
25.962 | 0.01111 | 0.01113268
25.982 | 0.01319 | 0.01321396
26.003 | 0.01384 | 0.01385737
26.023 | 0.01481 | 0.01360494
26.044 | 0.01217 | 0.01279154
26.064 | 0.01112 | 0.01171291
26.085 | 0.01048 | 0.01038629
26.105 | 0.00872 | 0.009351702
26.126 | 0.00781 | 0.008359324
26.146 | 0.00732 | 0.00732
26.166 | 0.00634 | 0.005670466
26.187 | 0.00563 | 0.003641632
26.207 | 0.00203 | 0.001638031
26.228 | -0.00143 | -0.0001444404
26.248 | -0.00307 | -0.001659858
26.269 | -0.00318 | -0.002549202
26.289 | -0.00196 | -0.002458811
26.309 | -0.000631254 | -0.001205493
26.33 | -0.000329343 | 0.0005152521
26.35 | 0.00186 | 0.002086384
26.371 | 0.00444 | 0.003257879
26.391 | 0.00556 | 0.004134587
26.412 | 0.00561 | 0.005274268
26.432 | 0.00564 | 0.006816332
26.453 | 0.00692 | 0.008664872
26.473 | 0.01013 | 0.01100385
26.493 | 0.01469 | 0.01371312
26.514 | 0.0178 | 0.0165535
26.534 | 0.02065 | 0.01962557
26.555 | 0.02252 | 0.02285762
26.575 | 0.02394 | 0.02606967
26.596 | 0.02716 | 0.02914177
26.616 | 0.03209 | 0.031721
26.637 | 0.03499 | 0.03313175
26.657 | 0.03504 | 0.03317422
26.677 | 0.03235 | 0.03121539
26.698 | 0.02675 | 0.02694495
26.718 | 0.0205 | 0.02084375
26.739 | 0.01444 | 0.01405007
26.759 | 0.00653 | 0.007290463
26.78 | -0.000122042 | 0.001033702
26.8 | -0.00523 | -0.004583617
26.82 | -0.00905 | -0.009557298
26.841 | -0.01297 | -0.01391597
26.861 | -0.01662 | -0.01728725
26.882 | -0.01987 | -0.01969514
26.902 | -0.02131 | -0.02082928
26.923 | -0.02156 | -0.02002671
26.943 | -0.01863 | -0.01703643
26.964 | -0.01386 | -0.01258793
26.984 | -0.00759 | -0.007693325
27.004 | -0.000422217 | -0.003292208
27.025 | 0.00362 | 8.518362e-05
27.045 | 0.00384 | 0.002737685
27.066 | 0.00342 | 0.005316229
27.086 | 0.00456 | 0.007873194
27.107 | 0.00819 | 0.01069082
27.127 | 0.0155 | 0.014011
27.147 | 0.021 | 0.0178055
27.168 | 0.02298 | 0.02168746
27.188 | 0.02493 | 0.02557361
27.209 | 0.0268 | 0.02902343
27.229 | 0.03094 | 0.03219753
27.25 | 0.03608 | 0.03562746
27.27 | 0.04118 | 0.03956385
27.291 | 0.04341 | 0.0433993
27.311 | 0.04649 | 0.04690347
27.331 | 0.04875 | 0.04930431
27.352 | 0.05171 | 0.0507441
27.372 | 0.05274 | 0.05173478
27.393 | 0.05327 | 0.05280221
27.413 | 0.05189 | 0.05355664
27.434 | 0.05289 | 0.05412865
27.454 | 0.05507 | 0.05440571
27.474 | 0.05663 | 0.05482851
27.495 | 0.05635 | 0.05563291
27.515 | 0.05661 | 0.05709126
27.536 | 0.0576 | 0.05900909
27.556 | 0.06099 | 0.06184263
27.577 | 0.06613 | 0.06608939
27.597 | 0.07195 | 0.07190704
27.618 | 0.07839 | 0.07884476
27.638 | 0.08599 | 0.08647783
27.658 | 0.0942 | 0.09427084
27.679 | 0.10206 | 0.1016705
27.699 | 0.10876 | 0.1083539
27.72 | 0.11432 | 0.113818
27.74 | 0.11827 | 0.1175594
27.761 | 0.11975 | 0.1194622
27.781 | 0.1204 | 0.1198036
27.801 | 0.11899 | 0.11892
27.822 | 0.11631 | 0.1169195
27.842 | 0.11367 | 0.1142879
27.863 | 0.11135 | 0.1111179
27.883 | 0.10829 | 0.1076149
27.904 | 0.10429 | 0.104226
27.924 | 0.10135 | 0.1013613
27.945 | 0.09754 | 0.09890972
27.965 | 0.09589 | 0.09708911
27.985 | 0.09528 | 0.09557557
28.006 | 0.09537 | 0.09427291
28.026 | 0.09345 | 0.09280233
28.047 | 0.09165 | 0.09127807
28.067 | 0.08736 | 0.08865706
28.088 | 0.08446 | 0.0845966
28.108 | 0.08033 | 0.07900862
28.128 | 0.07512 | 0.07257357
28.149 | 0.06526 | 0.06555751
28.169 | 0.0561 | 0.05825688
28.19 | 0.04818 | 0.05002716
28.21 | 0.04257 | 0.04125336
28.231 | 0.03576 | 0.03249513
28.251 | 0.02699 | 0.02497093
28.272 | 0.01712 | 0.01901825
28.292 | 0.01151 | 0.01532252
28.312 | 0.01077 | 0.01411993
28.333 | 0.01516 | 0.01566214
28.353 | 0.0208 | 0.01943359
28.374 | 0.02641 | 0.02446918
28.394 | 0.02992 | 0.02914287
28.415 | 0.03239 | 0.03246594
28.435 | 0.03376 | 0.03381093
28.455 | 0.03421 | 0.03316807
28.476 | 0.03192 | 0.03075217
28.496 | 0.02796 | 0.02726361
28.517 | 0.02241 | 0.02293785
28.537 | 0.01657 | 0.01806928
28.558 | 0.01215 | 0.01306388
28.578 | 0.00912 | 0.00821433
28.599 | 0.0049 | 0.003732761
28.619 | 0.000664458 | 0.0001437687
28.639 | -0.00269 | -0.002585071
28.66 | -0.00527 | -0.004050728
28.68 | -0.00467 | -0.003788237
28.701 | -0.00112 | -0.001021865
28.721 | 0.00306 | 0.00408543
28.742 | 0.01086 | 0.01134145
28.762 | 0.01977 | 0.02021131
28.782 | 0.03053 | 0.02999121
28.803 | 0.04014 | 0.03976886
28.823 | 0.05012 | 0.04899159
28.844 | 0.05859 | 0.05695678
28.864 | 0.06604 | 0.06406492
28.885 | 0.071 | 0.07100725
28.905 | 0.07732 | 0.07881266
28.926 | 0.08548 | 0.08777606
28.946 | 0.09744 | 0.09846762
28.966 | 0.11222 | 0.111262
28.987 | 0.12791 | 0.1263789
29.007 | 0.14356 | 0.1437222
29.028 | 0.16174 | 0.1632782
29.048 | 0.18274 | 0.1845705
29.069 | 0.20595 | 0.2070644
29.089 | 0.23143 | 0.2301638
29.109 | 0.25613 | 0.2532581
29.13 | 0.27832 | 0.2760633
29.15 | 0.29856 | 0.2987481
29.171 | 0.31898 | 0.3217228
29.191 | 0.34156 | 0.3449193
29.212 | 0.36709 | 0.3682665
29.232 | 0.39244 | 0.3910747
29.253 | 0.41568 | 0.4125937
29.273 | 0.4339 | 0.4318539
29.293 | 0.44867 | 0.4480096
29.314 | 0.46063 | 0.4611078
29.334 | 0.47237 | 0.472032
29.355 | 0.48231 | 0.4821747
29.375 | 0.4913 | 0.4929153
29.396 | 0.50194 | 0.5047003
29.416 | 0.51411 | 0.5169367
29.436 | 0.52837 | 0.5287585
29.457 | 0.54157 | 0.5392813
29.477 | 0.55047 | 0.5474195
29.498 | 0.55302 | 0.5521361
29.518 | 0.55256 | 0.5527888
29.539 | 0.54832 | 0.5492145
29.559 | 0.5415 | 0.541826
29.58 | 0.53138 | 0.5308539
29.6 | 0.51731 | 0.5163034
29.62 | 0.50008 | 0.4984605
29.641 | 0.47911 | 0.4778114
29.661 | 0.45478 | 0.4553945
29.682 | 0.43008 | 0.4323688
29.702 | 0.40785 | 0.4094379
29.723 | 0.38541 | 0.3867508
29.743 | 0.36574 | 0.3646766
29.763 | 0.34528 | 0.3431725
29.784 | 0.32315 | 0.322079
29.804 | 0.30072 | 0.3015223
29.825 | 0.28087 | 0.28214
29.845 | 0.26249 | 0.2641188
29.866 | 0.24676 | 0.2478573
29.886 | 0.23291 | 0.2331983
29.907 | 0.21992 | 0.2194467
29.927 | 0.20637 | 0.2054846
29.947 | 0.19137 | 0.1904713
29.968 | 0.17532 | 0.1738577
29.988 | 0.15747 | 0.1557069
30.009 | 0.13732 | 0.1366397
30.029 | 0.11676 | 0.1176594
30.05 | 0.09816 | 0.09974711
30.07 | 0.08183 | 0.08330636
30.09 | 0.0686 | 0.06909809
30.111 | 0.05797 | 0.05769002
30.131 | 0.04875 | 0.04861242
30.152 | 0.04004 | 0.04121944
30.172 | 0.03505 | 0.03503019
30.193 | 0.03122 | 0.02955359
30.213 | 0.02573 | 0.02486294
30.234 | 0.02096 | 0.02103312
30.254 | 0.0171 | 0.01789825
30.274 | 0.0143 | 0.0153896
30.295 | 0.01369 | 0.01354098
30.315 | 0.01309 | 0.01241655
30.336 | 0.01246 | 0.01191718
30.356 | 0.01281 | 0.01191741
30.377 | 0.0117 | 0.01234345
30.397 | 0.01246 | 0.01340492
30.418 | 0.0152 | 0.01536145
30.438 | 0.01771 | 0.01800352
30.458 | 0.02121 | 0.02136287
30.479 | 0.02588 | 0.02535774
30.499 | 0.02953 | 0.02926063
30.52 | 0.03269 | 0.03284858
30.54 | 0.03699 | 0.03638301
30.561 | 0.03985 | 0.03958772
30.581 | 0.04196 | 0.04258254
30.601 | 0.04471 | 0.0455359
30.622 | 0.04818 | 0.04804256
30.642 | 0.05008 | 0.04975406
30.663 | 0.05209 | 0.05071399
30.683 | 0.05253 | 0.05105837
30.704 | 0.05124 | 0.05113494
30.724 | 0.05032 | 0.05147713
30.745 | 0.05071 | 0.05256753
30.765 | 0.05388 | 0.05466839
30.785 | 0.05851 | 0.05790811
30.806 | 0.06336 | 0.06235492
30.826 | 0.06816 | 0.06777191
30.847 | 0.07405 | 0.07404776
30.867 | 0.07996 | 0.08108821
30.888 | 0.08825 | 0.08900543
30.908 | 0.09745 | 0.09768832
30.928 | 0.10735 | 0.106745
30.949 | 0.11708 | 0.1158873
30.969 | 0.12616 | 0.1253129
30.99 | 0.13444 | 0.1351434
31.01 | 0.14285 | 0.1450482
31.031 | 0.15298 | 0.1545236
31.051 | 0.16441 | 0.1630455
31.072 | 0.1743 | 0.1705213
31.092 | 0.17905 | 0.1770986
31.112 | 0.18252 | 0.1832343
31.133 | 0.18607 | 0.1889551
31.153 | 0.1925 | 0.1946741
31.174 | 0.2009 | 0.2012086
31.194 | 0.21031 | 0.2088168
31.215 | 0.21713 | 0.2164434
31.235 | 0.22406 | 0.2237488
31.255 | 0.23129 | 0.2304248
31.276 | 0.23684 | 0.2364462
31.296 | 0.24124 | 0.2424367
31.317 | 0.24846 | 0.2488875
31.337 | 0.2555 | 0.2555693
31.358 | 0.2622 | 0.2627422
31.378 | 0.27099 | 0.2705398
31.399 | 0.27878 | 0.2783787
31.419 | 0.28637 | 0.2858399
31.439 | 0.29499 | 0.2935961
31.46 | 0.30275 | 0.3021318
31.48 | 0.31026 | 0.3120226
31.501 | 0.32106 | 0.3237284
31.521 | 0.33553 | 0.3370378
31.542 | 0.35175 | 0.3514714
31.562 | 0.36886 | 0.3663454
31.582 | 0.38366 | 0.3812422
31.603 | 0.39737 | 0.3962829
31.623 | 0.41034 | 0.411708
31.644 | 0.42369 | 0.4279266
31.664 | 0.44164 | 0.4446102
31.685 | 0.46225 | 0.4609136
31.705 | 0.47982 | 0.4760917
31.726 | 0.49406 | 0.4898238
31.746 | 0.5029 | 0.5017925
31.766 | 0.5092 | 0.5120366
31.787 | 0.51849 | 0.5211838
31.807 | 0.52959 | 0.5304996
31.828 | 0.54079 | 0.5404886
31.848 | 0.55212 | 0.5509225
31.869 | 0.56169 | 0.5610818
31.889 | 0.57209 | 0.5707548
31.909 | 0.58121 | 0.5805741
31.93 | 0.58901 | 0.5911647
31.95 | 0.59954 | 0.6027391
31.971 | 0.61354 | 0.6147885
31.991 | 0.6278 | 0.626377
32.012 | 0.64055 | 0.6375429
32.032 | 0.65019 | 0.6480073
32.053 | 0.65574 | 0.6569873
32.073 | 0.66134 | 0.6641117
32.093 | 0.66917 | 0.6695416
32.114 | 0.67537 | 0.6735769
32.134 | 0.67833 | 0.6769015
32.155 | 0.67876 | 0.6792969
32.175 | 0.67816 | 0.6801757
32.196 | 0.67774 | 0.6788967
32.216 | 0.67732 | 0.6753073
32.236 | 0.67232 | 0.6698745
32.257 | 0.66508 | 0.6628987
32.277 | 0.65403 | 0.6544765
32.298 | 0.64282 | 0.6454944
32.318 | 0.63564 | 0.6366373
32.339 | 0.62908 | 0.6289837
32.359 | 0.62306 | 0.6233949
32.38 | 0.62017 | 0.6201489
32.4 | 0.61663 | 0.6183417
32.42 | 0.61615 | 0.6174233
32.441 | 0.61855 | 0.6168991
32.461 | 0.61846 | 0.61656
32.482 | 0.61658 | 0.6159872
32.502 | 0.61538 | 0.6151883
32.523 | 0.61235 | 0.6137049
32.543 | 0.61211 | 0.6120895
32.563 | 0.61113 | 0.611241
32.584 | 0.60997 | 0.6112273
32.604 | 0.6093 | 0.6111077
32.625 | 0.61003 | 0.6102465
32.645 | 0.60945 | 0.6075206
32.666 | 0.60568 | 0.6026665
32.686 | 0.59629 | 0.5955988
32.707 | 0.58526 | 0.5859376
32.727 | 0.5725 | 0.5731928
32.747 | 0.55908 | 0.558278
32.768 | 0.54552 | 0.5426883
32.788 | 0.52852 | 0.5280314
32.809 | 0.51107 | 0.5150228
32.829 | 0.49974 | 0.504007
32.85 | 0.49316 | 0.4946535
32.87 | 0.48898 | 0.4869126
32.89 | 0.48377 | 0.4807662
32.911 | 0.47597 | 0.4751026
32.931 | 0.46708 | 0.4685774
32.952 | 0.46015 | 0.4609469
32.972 | 0.45327 | 0.4521598
32.993 | 0.44463 | 0.4433007
33.013 | 0.43465 | 0.4347137
33.034 | 0.42441 | 0.4260697
33.054 | 0.41431 | 0.4168559
33.074 | 0.40782 | 0.4070131
33.095 | 0.39821 | 0.3960321
33.115 | 0.38604 | 0.3841296
33.136 | 0.37184 | 0.3710734
33.156 | 0.35631 | 0.3570217
33.177 | 0.3399 | 0.3421047
33.197 | 0.32743 | 0.3274279
33.217 | 0.31332 | 0.3132808
33.238 | 0.30031 | 0.2999053
33.258 | 0.28695 | 0.2870651
33.279 | 0.27452 | 0.2747124
33.299 | 0.26245 | 0.262498
33.32 | 0.25107 | 0.2507945
33.34 | 0.23914 | 0.2397178
33.361 | 0.22888 | 0.2289499
33.381 | 0.21817 | 0.2180546
33.401 | 0.20768 | 0.2073234
33.422 | 0.19834 | 0.1968506
33.442 | 0.18601 | 0.186732
33.463 | 0.17522 | 0.1767622
33.483 | 0.16713 | 0.1667943
33.504 | 0.15843 | 0.1572669
33.524 | 0.14948 | 0.1487049
33.544 | 0.1404 | 0.1414694
33.565 | 0.13186 | 0.1345576
33.585 | 0.12782 | 0.1275579
33.606 | 0.12364 | 0.1207483
33.626 | 0.11727 | 0.1145905
33.647 | 0.10886 | 0.1096918
33.667 | 0.10258 | 0.1060018
33.688 | 0.09984 | 0.1030607
33.708 | 0.10088 | 0.1011697
33.728 | 0.10251 | 0.09988795
33.749 | 0.101 | 0.09835254
33.769 | 0.09725 | 0.09602305
33.79 | 0.09273 | 0.09243308
33.81 | 0.08691 | 0.08810394
33.831 | 0.08229 | 0.08408466
33.851 | 0.08046 | 0.08102818
33.871 | 0.07761 | 0.07876249
33.892 | 0.07718 | 0.07689566
33.912 | 0.07629 | 0.07474925
33.933 | 0.07345 | 0.07178823
33.953 | 0.06919 | 0.06832869
33.974 | 0.06428 | 0.06478138
33.994 | 0.05877 | 0.06098268
34.015 | 0.05594 | 0.05716611
34.035 | 0.05519 | 0.05376478
34.055 | 0.05248 | 0.05094874
34.076 | 0.04901 | 0.04888324
34.096 | 0.04555 | 0.04720916
34.117 | 0.04469 | 0.04554124
34.137 | 0.04456 | 0.04412385
34.158 | 0.04473 | 0.04382207
34.178 | 0.04324 | 0.04436939
34.199 | 0.04281 | 0.04482107
34.219 | 0.04326 | 0.04383047
34.239 | 0.04415 | 0.04090963
34.26 | 0.0403 | 0.03600329
34.28 | 0.03178 | 0.02984427
34.301 | 0.02119 | 0.02310846
34.321 | 0.01292 | 0.01665282
34.342 | 0.00818 | 0.01134765
34.362 | 0.00753 | 0.007893543
34.382 | 0.008 | 0.006142937
34.403 | 0.0074 | 0.005384429
34.423 | 0.00603 | 0.004955571
34.444 | 0.00398 | 0.00439648
34.464 | 0.00316 | 0.00396296
34.485 | 0.00361 | 0.004292797
34.505 | 0.00573 | 0.005831725
34.526 | 0.00797 | 0.008611585
34.546 | 0.01247 | 0.01253289
34.566 | 0.01721 | 0.01708156
34.587 | 0.02218 | 0.0222128
34.607 | 0.0272 | 0.02760357
34.628 | 0.03219 | 0.03264079
34.648 | 0.03624 | 0.0364883
34.669 | 0.0404 | 0.03885534
34.689 | 0.04131 | 0.0395796
34.709 | 0.03882 | 0.03862965
34.73 | 0.03496 | 0.03571711
34.75 | 0.03059 | 0.03089796
34.771 | 0.02586 | 0.02467557
34.791 | 0.0196 | 0.01805622
34.812 | 0.01131 | 0.01192943
34.832 | 0.00453 | 0.006863447
34.853 | 0.000615462 | 0.00277097
34.873 | -0.00126 | -0.0002973454
34.893 | -0.00111 | -0.002468236
34.914 | -0.00166 | -0.004168041
34.934 | -0.00509 | -0.005943219
34.955 | -0.00779 | -0.007692463
34.975 | -0.01053 | -0.009327995
34.996 | -0.01211 | -0.01052818
35.016 | -0.01157 | -0.01094869
35.036 | -0.00973 | -0.01046399
35.057 | -0.00929 | -0.009564802
35.077 | -0.0085 | -0.008729767
35.098 | -0.00863 | -0.008659907
35.118 | -0.00876 | -0.009725851
35.139 | -0.01 | -0.01167855
35.159 | -0.01309 | -0.01377664
35.18 | -0.01637 | -0.01538678
35.2 | -0.01815 | -0.01608373
35.22 | -0.01737 | -0.01556988
35.241 | -0.01396 | -0.01370158
35.261 | -0.0094 | -0.01072716
35.282 | -0.00624 | -0.006936861
35.302 | -0.00261 | -0.002869563
35.323 | 0.000264734 | 0.0008785579
35.343 | 0.00315 | 0.004172419
35.363 | 0.00709 | 0.006662719
35.384 | 0.00919 | 0.007960043
35.404 | 0.00953 | 0.008118025
35.425 | 0.00908 | 0.007396712
35.445 | 0.00574 | 0.006178741
35.466 | 0.00288 | 0.005296177
35.486 | 0.00373 | 0.005321235
35.507 | 0.00502 | 0.006091678
35.527 | 0.00807 | 0.007704499
35.547 | 0.01189 | 0.009845082
35.568 | 0.01282 | 0.011812
35.588 | 0.01274 | 0.01332513
35.609 | 0.01427 | 0.01450298
35.629 | 0.01433 | 0.01501312
35.65 | 0.01542 | 0.01523751
35.67 | 0.01678 | 0.01563762
35.69 | 0.0166 | 0.01636259
35.711 | 0.01593 | 0.01744897
35.731 | 0.01722 | 0.01864047
35.752 | 0.01896 | 0.01932923
35.772 | 0.02144 | 0.01943287
35.793 | 0.02181 | 0.01915441
35.813 | 0.01868 | 0.0186624
35.834 | 0.01612 | 0.0178658
35.854 | 0.015 | 0.01680177
35.874 | 0.01566 | 0.01569452
35.895 | 0.01719 | 0.01529804
35.915 | 0.01712 | 0.01613364
35.936 | 0.01637 | 0.01803424
35.956 | 0.01784 | 0.02047
35.977 | 0.02182 | 0.02303028
35.997 | 0.02663 | 0.0252766
36.017 | 0.02959 | 0.02681918
36.038 | 0.02862 | 0.02715951
36.058 | 0.02638 | 0.02595219
36.079 | 0.02249 | 0.02328172
36.099 | 0.01859 | 0.01981669
36.12 | 0.01577 | 0.01642883
36.14 | 0.01327 | 0.01329597
36.161 | 0.01031 | 0.01015592
36.181 | 0.00797 | 0.007190862
36.201 | 0.00542 | 0.004307486
36.222 | 0.00132 | 0.001838647
36.242 | -0.00146 | 0.0002723991
36.263 | -0.00215 | -0.0007347078
36.283 | -0.00221 | -0.001690459
36.304 | -0.000901154 | -0.002827908
36.324 | -0.00103 | -0.004220972
36.344 | -0.00495 | -0.005745454
36.365 | -0.00851 | -0.006970491
36.385 | -0.01039 | -0.007643318
36.406 | -0.00957 | -0.007581836
36.426 | -0.00585 | -0.00652636
36.447 | -0.00261 | -0.004590177
36.467 | -0.00139 | -0.00252772
36.488 | -0.000301855 | -0.0006973098
36.508 | 0.000303681 | 0.0007952489
36.528 | 0.00141 | 0.00213597
36.549 | 0.00328 | 0.004007791
36.569 | 0.00602 | 0.006457005
36.59 | 0.00909 | 0.009147622
36.61 | 0.01203 | 0.01165144
36.631 | 0.01497 | 0.01380469
36.651 | 0.01603 | 0.01536897
36.671 | 0.01655 | 0.01643832
36.692 | 0.01639 | 0.0174049
36.712 | 0.01768 | 0.01834226
36.733 | 0.01834 | 0.01913625
36.753 | 0.02003 | 0.01990378
36.774 | 0.02163 | 0.02028834
36.794 | 0.02096 | 0.01997744
36.815 | 0.01926 | 0.01900308
36.835 | 0.01786 | 0.01763765
36.855 | 0.0158 | 0.01619748
36.876 | 0.01435 | 0.01545657
36.896 | 0.01513 | 0.01599424
36.917 | 0.01619 | 0.01732932
36.937 | 0.0191 | 0.01913622
36.958 | 0.02267 | 0.0211093
36.978 | 0.02488 | 0.02290566
36.998 | 0.02457 | 0.02453305
37.019 | 0.02541 | 0.02640471
37.039 | 0.02655 | 0.02839949
37.06 | 0.02921 | 0.03057138
37.08 | 0.03306 | 0.03274781
37.101 | 0.0363 | 0.03431459
37.121 | 0.03689 | 0.03479545
37.142 | 0.03568 | 0.03446844
37.162 | 0.03286 | 0.0335876
37.182 | 0.03008 | 0.03259331
37.203 | 0.03033 | 0.03197361
37.223 | 0.03213 | 0.03178844
37.244 | 0.0337 | 0.03227552
37.264 | 0.03438 | 0.03318343
37.285 | 0.03426 | 0.03424221
37.305 | 0.03381 | 0.03516599
37.325 | 0.03609 | 0.03625268
37.346 | 0.03733 | 0.03790263
37.366 | 0.03969 | 0.04010601
37.387 | 0.04184 | 0.04241739
37.407 | 0.04398 | 0.04410527
37.428 | 0.04539 | 0.04416298
37.448 | 0.0443 | 0.04244294
37.469 | 0.04045 | 0.038809
37.489 | 0.0343 | 0.03361848
37.509 | 0.02651 | 0.02755422
37.53 | 0.01995 | 0.0215579
37.55 | 0.01519 | 0.01639254
37.571 | 0.01144 | 0.01228862
37.591 | 0.00962 | 0.009215524
37.612 | 0.00831 | 0.006912727
37.632 | 0.00635 | 0.004947552
37.653 | 0.00418 | 0.00376958
37.673 | 0.00323 | 0.004032075
37.693 | 0.00396 | 0.006114872
37.714 | 0.00735 | 0.01022559
37.734 | 0.01502 | 0.01603977
37.755 | 0.02345 | 0.02230676
37.775 | 0.03053 | 0.02816371
37.796 | 0.03492 | 0.03265928
37.816 | 0.03617 | 0.03508841
37.836 | 0.03433 | 0.03529816
37.857 | 0.03371 | 0.03406816
37.877 | 0.0313 | 0.03172883
37.898 | 0.02878 | 0.02919923
37.918 | 0.02651 | 0.02639312
37.939 | 0.02417 | 0.02336105
37.959 | 0.02029 | 0.02027576
37.98 | 0.01872 | 0.01780562
38 | 0.01458 | 0.01614198
38.02 | 0.01359 | 0.0156579
38.041 | 0.01518 | 0.01608669
38.061 | 0.01707 | 0.01691427
38.082 | 0.01895 | 0.01753737
38.102 | 0.02005 | 0.01765028
38.123 | 0.01755 | 0.01671541
38.143 | 0.01431 | 0.01508275
38.163 | 0.01199 | 0.01294597
38.184 | 0.00923 | 0.01062408
38.204 | 0.00888 | 0.008620956
38.225 | 0.00824 | 0.007187249
38.245 | 0.00585 | 0.005975361
38.266 | 0.00466 | 0.004862937
38.286 | 0.00396 | 0.003639207
38.307 | 0.00269 | 0.00238697
38.327 | 0.00191 | 0.001642471
38.347 | 0.0017 | 0.001840256
38.368 | 0.00134 | 0.002706037
38.388 | 0.00392 | 0.004480606
38.409 | 0.00704 | 0.007201049
38.429 | 0.01102 | 0.01050263
38.45 | 0.01404 | 0.01403382
38.47 | 0.01793 | 0.0175117
38.49 | 0.02092 | 0.02045678
38.511 | 0.02294 | 0.0230865
38.531 | 0.02461 | 0.02524417
38.552 | 0.02623 | 0.02673373
38.572 | 0.02719 | 0.02695438
38.593 | 0.02755 | 0.02590424
38.613 | 0.02547 | 0.02381012
38.634 | 0.0214 | 0.02085786
38.654 | 0.0164 | 0.01756606
38.674 | 0.01308 | 0.01463096
38.695 | 0.01179 | 0.01250371
38.715 | 0.0112 | 0.01175501
38.736 | 0.01231 | 0.01243287
38.756 | 0.01409 | 0.01383296
38.777 | 0.01564 | 0.01553373
38.797 | 0.01793 | 0.01730336
38.817 | 0.01944 | 0.01865657
38.838 | 0.01932 | 0.01958876
38.858 | 0.02091 | 0.02048872
38.879 | 0.02152 | 0.02143455
38.899 | 0.02101 | 0.02258848
38.92 | 0.02336 | 0.02415923
38.94 | 0.02594 | 0.02565876
38.961 | 0.02713 | 0.02672879
38.981 | 0.02848 | 0.0274235
39.001 | 0.0281 | 0.02724895
39.022 | 0.02543 | 0.02557711
39.042 | 0.02394 | 0.0230631
39.063 | 0.02138 | 0.02046573
39.083 | 0.01783 | 0.01838909
39.104 | 0.01555 | 0.01773207
39.124 | 0.01703 | 0.01884704
39.144 | 0.02052 | 0.02117604
39.165 | 0.02526 | 0.02489559
39.185 | 0.03066 | 0.0295942
39.206 | 0.03484 | 0.03415527
39.226 | 0.03713 | 0.03789152
39.247 | 0.04069 | 0.04037385
39.267 | 0.04225 | 0.04090762
39.288 | 0.04103 | 0.03988261
39.308 | 0.03938 | 0.03778692
39.328 | 0.0352 | 0.03527685
39.349 | 0.03031 | 0.03310002
39.369 | 0.02988 | 0.03190145
39.39 | 0.03004 | 0.03150403
39.41 | 0.03221 | 0.03154876
39.431 | 0.03461 | 0.03173837
39.451 | 0.03344 | 0.03171986
39.471 | 0.03053 | 0.03089268
39.492 | 0.02849 | 0.02954441
39.512 | 0.02679 | 0.02784769
39.533 | 0.02704 | 0.02647709
39.553 | 0.02639 | 0.0260976
39.574 | 0.02617 | 0.02679762
39.594 | 0.02714 | 0.02813911
39.615 | 0.02913 | 0.0300011
39.635 | 0.0317 | 0.03176911
39.655 | 0.03431 | 0.03304506
39.676 | 0.03458 | 0.03330231
39.696 | 0.03398 | 0.03246172
39.717 | 0.0307 | 0.03068874
39.737 | 0.02686 | 0.02846874
39.758 | 0.02421 | 0.0258348
39.778 | 0.02268 | 0.02279028
39.798 | 0.02088 | 0.01919608
39.819 | 0.0185 | 0.01569702
39.839 | 0.01316 | 0.0127027
39.86 | 0.00821 | 0.01073228
39.88 | 0.00621 | 0.01004967
39.901 | 0.00869 | 0.01041986
39.921 | 0.01268 | 0.01119387
39.942 | 0.01611 | 0.01242585
39.962 | 0.01622 | 0.01335839
39.982 | 0.01345 | 0.0138031
40.003 | 0.01102 | 0.01409455
40.023 | 0.01283 | 0.01455608
40.044 | 0.01478 | 0.01559263
40.064 | 0.01865 | 0.01762007
40.085 | 0.02198 | 0.02022641
40.105 | 0.02248 | 0.02270557
40.125 | 0.02364 | 0.02449555
40.146 | 0.0252 | 0.02535394
40.166 | 0.02539 | 0.02494452
40.187 | 0.02505 | 0.02360128
40.207 | 0.02304 | 0.02162452
40.228 | 0.01862 | 0.01897907
40.248 | 0.01523 | 0.01616503
40.269 | 0.01312 | 0.01386818
40.289 | 0.0121 | 0.01256776
40.309 | 0.01231 | 0.0127307
40.33 | 0.01388 | 0.0144607
40.35 | 0.01671 | 0.01733033
40.371 | 0.0204 | 0.02079075
40.391 | 0.02427 | 0.02421667
40.412 | 0.02775 | 0.02687301
40.432 | 0.02982 | 0.02804618
40.452 | 0.0291 | 0.02765755
40.473 | 0.02676 | 0.02607606
40.493 | 0.02315 | 0.02386345
40.514 | 0.01953 | 0.02162126
40.534 | 0.01837 | 0.01974904
40.555 | 0.01845 | 0.01846564
40.575 | 0.01857 | 0.01759182
40.596 | 0.01816 | 0.01680769
40.616 | 0.01667 | 0.01596466
40.636 | 0.01518 | 0.01509338
40.657 | 0.01405 | 0.01469315
40.677 | 0.01382 | 0.0151869
40.698 | 0.0161 | 0.01687142
40.718 | 0.01981 | 0.01983797
40.739 | 0.02421 | 0.02405322
40.759 | 0.02877 | 0.02902599
40.779 | 0.03373 | 0.03428023
40.8 | 0.03871 | 0.03880091
40.82 | 0.04346 | 0.04204816
40.841 | 0.04548 | 0.04390387
40.861 | 0.04616 | 0.04455615
40.882 | 0.04358 | 0.04389848
40.902 | 0.0415 | 0.04281203
40.923 | 0.04098 | 0.04195529
40.943 | 0.04126 | 0.04197862
40.963 | 0.04118 | 0.04277862
40.984 | 0.04466 | 0.04420373
41.004 | 0.04652 | 0.04533434
41.025 | 0.04745 | 0.04592065
41.045 | 0.04665 | 0.04606044
41.066 | 0.04533 | 0.04591916
41.086 | 0.04354 | 0.04515671
41.106 | 0.0435 | 0.04434117
41.127 | 0.04372 | 0.04337233
41.147 | 0.04326 | 0.04205079
41.168 | 0.04072 | 0.04021128
41.188 | 0.03802 | 0.0378597
41.209 | 0.03418 | 0.03471904
41.229 | 0.0298 | 0.03082844
41.25 | 0.02624 | 0.02606007
41.27 | 0.02215 | 0.02063907
41.29 | 0.01601 | 0.01462455
41.311 | 0.00873 | 0.008470653
41.331 | 0.00122 | 0.002394336
41.352 | -0.0039 | -0.003192261
41.372 | -0.00768 | -0.007603357
41.393 | -0.00975 | -0.009899883
41.413 | -0.01066 | -0.009984126
41.434 | -0.00903 | -0.007914359
41.454 | -0.00505 | -0.004034382
41.474 | 0.0019 | 0.001527086
41.495 | 0.00826 | 0.00825641
41.515 | 0.0156 | 0.01548305
41.536 | 0.0227 | 0.02216084
41.556 | 0.02916 | 0.02813002
41.577 | 0.03383 | 0.03305119
41.597 | 0.03684 | 0.03701599
41.617 | 0.03862 | 0.03980131
41.638 | 0.04192 | 0.04151779
41.658 | 0.04259 | 0.04212734
41.679 | 0.04242 | 0.04203385
41.699 | 0.0413 | 0.04115795
41.72 | 0.03931 | 0.03943091
41.74 | 0.03653 | 0.03683746
41.761 | 0.03475 | 0.03407366
41.781 | 0.03132 | 0.03115079
41.801 | 0.02834 | 0.02824786
41.822 | 0.02609 | 0.0259431
41.842 | 0.02506 | 0.02492837
41.863 | 0.02449 | 0.0256393
41.883 | 0.02615 | 0.0284942
41.904 | 0.03168 | 0.03309319
41.924 | 0.03909 | 0.03889529
41.944 | 0.04628 | 0.04521851
41.965 | 0.05229 | 0.05135016
41.985 | 0.0564 | 0.05597674
42.006 | 0.05865 | 0.05815417
42.026 | 0.05909 | 0.05771016
42.047 | 0.05708 | 0.05507079
42.067 | 0.05153 | 0.05092131
42.088 | 0.04539 | 0.04638676
42.108 | 0.04008 | 0.04241858
42.128 | 0.03716 | 0.03958091
42.149 | 0.03638 | 0.03789918
42.169 | 0.03776 | 0.03689606
42.19 | 0.03821 | 0.03567422
42.21 | 0.0363 | 0.03380434
42.231 | 0.03191 | 0.03110711
42.251 | 0.0268 | 0.02796779
42.271 | 0.02302 | 0.02502385
42.292 | 0.0216 | 0.02301676
42.312 | 0.02147 | 0.02209587
42.333 | 0.02264 | 0.02210569
42.353 | 0.02378 | 0.02233138
42.374 | 0.02373 | 0.0223924
42.394 | 0.02255 | 0.02231005
42.415 | 0.02177 | 0.02235131
42.435 | 0.02094 | 0.02261441
42.455 | 0.02244 | 0.02327802
42.476 | 0.02487 | 0.02442431
42.496 | 0.02685 | 0.02584853
42.517 | 0.0278 | 0.02722902
42.537 | 0.0284 | 0.02837084
42.558 | 0.02895 | 0.02902718
42.578 | 0.02932 | 0.02930946
42.598 | 0.02989 | 0.02976007
42.619 | 0.03052 | 0.03069077
42.639 | 0.03143 | 0.03197573
42.66 | 0.03267 | 0.03364364
42.68 | 0.03584 | 0.03545669
42.701 | 0.03831 | 0.03711832
42.721 | 0.03968 | 0.03883923
42.742 | 0.0415 | 0.04100284
42.762 | 0.04252 | 0.04365417
42.782 | 0.0448 | 0.04690179
42.803 | 0.05008 | 0.05077256
42.823 | 0.05622 | 0.05504683
42.844 | 0.06088 | 0.0596427
42.864 | 0.06536 | 0.06451214
42.885 | 0.06819 | 0.069218
42.905 | 0.07193 | 0.07348667
42.925 | 0.07705 | 0.07739112
42.946 | 0.0812 | 0.08075664
42.966 | 0.08396 | 0.08323564
42.987 | 0.08511 | 0.08438692
43.007 | 0.08419 | 0.08347415
43.028 | 0.08112 | 0.08057828
43.048 | 0.07706 | 0.07623329
43.069 | 0.07079 | 0.07093832
43.089 | 0.06411 | 0.06542911
43.109 | 0.05902 | 0.06017196
43.13 | 0.05436 | 0.05509392
43.15 | 0.0503 | 0.05021506
43.171 | 0.04689 | 0.04557688
43.191 | 0.04186 | 0.0408296
43.212 | 0.03543 | 0.03572408
43.232 | 0.03037 | 0.03030848
43.252 | 0.02545 | 0.024999
43.273 | 0.02079 | 0.02061767
43.293 | 0.01702 | 0.01808368
43.314 | 0.01478 | 0.01744958
43.334 | 0.01606 | 0.01789121
43.355 | 0.01958 | 0.01876261
43.375 | 0.02274 | 0.01955156
43.396 | 0.02287 | 0.02000086
43.416 | 0.01994 | 0.01992436
43.436 | 0.01722 | 0.01925189
43.457 | 0.01674 | 0.01837471
43.477 | 0.01804 | 0.0181397
43.498 | 0.01959 | 0.01918774
43.518 | 0.02119 | 0.02126531
43.539 | 0.02302 | 0.02362632
43.559 | 0.02617 | 0.02576103
43.579 | 0.02885 | 0.02760657
43.6 | 0.02988 | 0.02931119
43.62 | 0.03069 | 0.03107193
43.641 | 0.03192 | 0.03293599
43.661 | 0.03383 | 0.03481762
43.682 | 0.0363 | 0.0367028
43.702 | 0.03911 | 0.03818907
43.723 | 0.04063 | 0.03890552
43.743 | 0.04056 | 0.03905513
43.763 | 0.03905 | 0.03919256
43.784 | 0.03708 | 0.03953974
43.804 | 0.03749 | 0.0402258
43.825 | 0.04047 | 0.04105452
43.845 | 0.04366 | 0.04158503
43.866 | 0.04381 | 0.04146671
43.886 | 0.04184 | 0.04011888
43.906 | 0.03743 | 0.03738895
43.927 | 0.03294 | 0.03391765
43.947 | 0.02959 | 0.03067925
43.968 | 0.02667 | 0.02843023
43.988 | 0.02632 | 0.02732702
44.009 | 0.02732 | 0.02699723
44.029 | 0.02793 | 0.02689625
44.05 | 0.02764 | 0.02646876
44.07 | 0.02654 | 0.02554051
44.09 | 0.02384 | 0.0240111
44.111 | 0.02187 | 0.02235028
44.131 | 0.01975 | 0.02102471
44.152 | 0.01898 | 0.02004121
44.172 | 0.01901 | 0.01907186
44.193 | 0.01919 | 0.01793557
44.213 | 0.01816 | 0.01636853
44.233 | 0.01514 | 0.01433096
44.254 | 0.01135 | 0.01193967
44.274 | 0.00894 | 0.009834359
44.295 | 0.00771 | 0.00871958
44.315 | 0.00725 | 0.008844452
44.336 | 0.00889 | 0.009872191
44.356 | 0.01186 | 0.01086336
44.377 | 0.01411 | 0.0112952
44.397 | 0.0136 | 0.01135625
44.417 | 0.01127 | 0.01135928
44.438 | 0.00881 | 0.01135427
44.458 | 0.00978 | 0.01194019
44.479 | 0.01339 | 0.01379967
44.499 | 0.0174 | 0.01717005
44.52 | 0.02076 | 0.02137867
44.54 | 0.0251 | 0.02498392
44.56 | 0.02858 | 0.02679131
44.581 | 0.02964 | 0.02669352
44.601 | 0.02727 | 0.02517072
44.622 | 0.0221 | 0.02324294
44.642 | 0.01847 | 0.02165674
44.663 | 0.01764 | 0.0208976
44.683 | 0.01928 | 0.02102904
44.704 | 0.02322 | 0.02143378
44.724 | 0.02482 | 0.02123655
44.744 | 0.02239 | 0.01984594
44.765 | 0.01762 | 0.01711401
44.785 | 0.01134 | 0.01335203
44.806 | 0.00681 | 0.009086368
44.826 | 0.00508 | 0.005143417
44.847 | 0.00322 | 0.002332202
44.867 | 0.00152 | 0.0008710902
44.887 | -0.000246456 | 0.0005304089
44.908 | -0.00104 | 0.0007358221
44.928 | 0.00107 | 0.001168192
44.949 | 0.00302 | 0.001670084
44.969 | 0.00366 | 0.002264923
44.99 | 0.00359 | 0.003080122
45.01 | 0.00305 | 0.003915967
45.031 | 0.00262 | 0.004602354
45.051 | 0.00473 | 0.005306131
45.071 | 0.00691 | 0.005775058
45.092 | 0.00744 | 0.00573627
45.112 | 0.00675 | 0.00535676
45.133 | 0.00485 | 0.004917669
45.153 | 0.00255 | 0.004481329
45.174 | 0.00215 | 0.004334545
45.194 | 0.0043 | 0.004462704
45.215 | 0.00675 | 0.004644732
45.235 | 0.00742 | 0.005028089
45.255 | 0.00661 | 0.005870956
45.276 | 0.0058 | 0.007461772
45.296 | 0.00703 | 0.01006618
45.317 | 0.0119 | 0.0138079
45.337 | 0.01894 | 0.0186679
45.358 | 0.02616 | 0.02429823
45.378 | 0.03114 | 0.02976697
45.398 | 0.03391 | 0.03422886
45.419 | 0.03645 | 0.03698988
45.439 | 0.03821 | 0.0376962
45.46 | 0.03731 | 0.03644392
45.48 | 0.03512 | 0.03366175
45.501 | 0.0305 | 0.02980107
45.521 | 0.02415 | 0.02525086
45.542 | 0.01864 | 0.02052916
45.562 | 0.01462 | 0.01583424
45.582 | 0.01176 | 0.01112431
45.603 | 0.00852 | 0.00650014
45.623 | 0.004 | 0.002409114
45.644 | -0.00164 | -0.001024802
45.664 | -0.00577 | -0.003638436
45.685 | -0.00753 | -0.005207746
45.705 | -0.00536 | -0.005351125
45.725 | -0.00345 | -0.004350061
45.746 | -0.0021 | -0.002771444
45.766 | -0.000918361 | -0.001423805
45.787 | 0.000179934 | -0.0006281698
45.807 | -0.000789603 | -0.0007878255
45.828 | -0.00173 | -0.00160086
45.848 | -0.00269 | -0.002862589
45.869 | -0.00336 | -0.004375747
45.889 | -0.00555 | -0.005383125
45.909 | -0.00666 | -0.005244957
45.93 | -0.00606 | -0.004343125
45.95 | -0.00413 | -0.003060097
45.971 | 8.92642e-05 | -0.001576237
45.991 | 0.00276 | 9.470441e-05
46.012 | 0.00246 | 0.001819555
46.032 | 0.00207 | 0.003431929
46.052 | 0.00344 | 0.004977933
46.073 | 0.00613 | 0.006584071
46.093 | 0.00991 | 0.008877762
46.114 | 0.0125 | 0.01205044
46.134 | 0.0154 | 0.01580035
46.155 | 0.01868 | 0.01972937
46.175 | 0.02287 | 0.02357683
46.196 | 0.02722 | 0.02699009
46.216 | 0.03093 | 0.02984217
46.236 | 0.03265 | 0.0315859
46.257 | 0.03267 | 0.03197716
46.277 | 0.03118 | 0.03116459
46.298 | 0.02934 | 0.02952152
46.318 | 0.02662 | 0.02737133
46.339 | 0.02439 | 0.02520727
46.359 | 0.0231 | 0.02318478
46.379 | 0.02132 | 0.02101974
46.4 | 0.01895 | 0.0188276
46.42 | 0.017 | 0.01660346
46.441 | 0.01406 | 0.01393206
46.461 | 0.0101 | 0.01064198
46.482 | 0.00807 | 0.006975188
46.502 | 0.00461 | 0.003126267
46.523 | 0.00014153 | -0.0001626197
46.543 | -0.00313 | -0.002061752
46.563 | -0.00401 | -0.002264812
46.584 | -0.00226 | -0.0005282813
46.604 | 0.00368 | 0.003805743
46.625 | 0.01054 | 0.01043864
46.645 | 0.01777 | 0.01844765
46.666 | 0.0267 | 0.02684625
46.686 | 0.03579 | 0.03465133
46.706 | 0.04262 | 0.04107608
46.727 | 0.04713 | 0.04616249
46.747 | 0.04988 | 0.0498421
46.768 | 0.05097 | 0.0518162
46.788 | 0.05146 | 0.05230068
46.809 | 0.05197 | 0.05169876
46.829 | 0.05096 | 0.04993375
46.85 | 0.04749 | 0.04706184
46.87 | 0.04343 | 0.0432676
46.89 | 0.03881 | 0.03829128
46.911 | 0.03301 | 0.03264268
46.931 | 0.02821 | 0.02743427
46.952 | 0.02398 | 0.02364816
46.972 | 0.01996 | 0.02206865
46.993 | 0.02121 | 0.0235224
47.013 | 0.02671 | 0.02809727
47.033 | 0.03503 | 0.035412
47.054 | 0.046 | 0.04536324
47.074 | 0.058 | 0.05709228
47.095 | 0.06877 | 0.06914096
47.115 | 0.08029 | 0.0807396
47.136 | 0.09239 | 0.09119606
47.156 | 0.10138 | 0.09991196
47.177 | 0.10812 | 0.1073575
47.197 | 0.11323 | 0.1133605
47.217 | 0.11659 | 0.117479
47.238 | 0.11949 | 0.1199993
47.258 | 0.12371 | 0.1215645
47.279 | 0.12355 | 0.1224989
47.299 | 0.12302 | 0.1235217
47.32 | 0.12411 | 0.1250784
47.34 | 0.12643 | 0.1275032
47.36 | 0.13088 | 0.1316802
47.381 | 0.1382 | 0.1383436
47.401 | 0.14595 | 0.1467639
47.422 | 0.1559 | 0.1563652
47.442 | 0.1686 | 0.1668804
47.463 | 0.17969 | 0.1780253
47.483 | 0.19002 | 0.1901304
47.504 | 0.20178 | 0.2033438
47.524 | 0.21546 | 0.2172256
47.544 | 0.23083 | 0.2313749
47.565 | 0.2482 | 0.2459882
47.585 | 0.26327 | 0.2608385
47.606 | 0.27688 | 0.2758424
47.626 | 0.29027 | 0.2914996
47.647 | 0.30621 | 0.3079499
47.667 | 0.32456 | 0.3255945
47.687 | 0.34566 | 0.345352
47.708 | 0.36891 | 0.3674214
47.728 | 0.39143 | 0.3917023
47.749 | 0.41683 | 0.4178937
47.769 | 0.44549 | 0.4458615
47.79 | 0.4759 | 0.4758176
47.81 | 0.50787 | 0.5080888
47.831 | 0.54127 | 0.5422412
47.851 | 0.57608 | 0.577179
47.871 | 0.61318 | 0.6120343
47.892 | 0.64961 | 0.6468731
47.912 | 0.6825 | 0.6815481
47.933 | 0.71491 | 0.7160545
47.953 | 0.74746 | 0.7498755
47.974 | 0.78287 | 0.7831858
47.994 | 0.81696 | 0.8164611
48.014 | 0.84991 | 0.8498645
48.035 | 0.87977 | 0.8818786
48.055 | 0.91056 | 0.9109834
48.076 | 0.93832 | 0.9361528
48.096 | 0.96117 | 0.9575362
48.117 | 0.97531 | 0.9748578
48.137 | 0.98537 | 0.9882557
48.158 | 0.99382 | 0.9965632
48.178 | 0.9998 | 0.9996259
48.198 | 1 | 0.9974686
48.219 | 0.99424 | 0.9902214
48.239 | 0.97799 | 0.9774021
48.26 | 0.95777 | 0.9594369
48.28 | 0.9348 | 0.9367519
48.301 | 0.90909 | 0.909909
48.321 | 0.88067 | 0.8797084
48.341 | 0.84983 | 0.8470907
48.362 | 0.81294 | 0.8119034
48.382 | 0.77381 | 0.7749277
48.403 | 0.73598 | 0.7369752
48.423 | 0.69863 | 0.6991166
48.444 | 0.66196 | 0.6627093
48.464 | 0.62807 | 0.628789
48.485 | 0.59543 | 0.5969034
48.505 | 0.56606 | 0.566721
48.525 | 0.53947 | 0.5381989
48.546 | 0.51262 | 0.5113422
48.566 | 0.48511 | 0.4855498
48.587 | 0.45986 | 0.4605465
48.607 | 0.43604 | 0.4359596
48.628 | 0.41367 | 0.412301
48.648 | 0.39001 | 0.3901191
48.668 | 0.36775 | 0.3691552
48.689 | 0.34749 | 0.3488141
48.709 | 0.33004 | 0.3288054
48.73 | 0.31195 | 0.3095028
48.75 | 0.29243 | 0.2916112
48.771 | 0.27351 | 0.274986
48.791 | 0.25651 | 0.2595211
48.812 | 0.24418 | 0.2450374
48.832 | 0.23351 | 0.2318073
48.852 | 0.22167 | 0.2197504
48.873 | 0.20936 | 0.2085398
48.893 | 0.19708 | 0.197907
48.914 | 0.18663 | 0.1878136
48.934 | 0.1778 | 0.178544
48.955 | 0.17045 | 0.1704855
48.975 | 0.16382 | 0.1634476
48.996 | 0.15768 | 0.157079
49.016 | 0.15074 | 0.150822
49.036 | 0.14502 | 0.144488
49.057 | 0.13885 | 0.1381475
49.077 | 0.13256 | 0.132011
49.098 | 0.12632 | 0.1269578
49.118 | 0.12153 | 0.1231763
49.139 | 0.11852 | 0.1203468
49.159 | 0.11712 | 0.1179724
49.179 | 0.11818 | 0.1156645
49.2 | 0.11549 | 0.1129234
49.22 | 0.11098 | 0.1097429
49.241 | 0.10496 | 0.1060956
49.261 | 0.10086 | 0.1023373
49.282 | 0.09752 | 0.09885058
49.302 | 0.09678 | 0.09651354
49.323 | 0.09544 | 0.0953334
49.343 | 0.09509 | 0.09494131
49.363 | 0.09449 | 0.09468874
49.384 | 0.09456 | 0.09438396
49.404 | 0.09462 | 0.09372925
49.425 | 0.09337 | 0.09296832
49.445 | 0.09204 | 0.09218918
49.466 | 0.09096 | 0.09166317
49.486 | 0.09006 | 0.0912803
49.506 | 0.08999 | 0.09083317
49.527 | 0.09047 | 0.08992357
49.547 | 0.08974 | 0.0880476
49.568 | 0.0867 | 0.08487739
49.588 | 0.08149 | 0.08076049
49.609 | 0.07518 | 0.0759128
49.629 | 0.06944 | 0.07083814
49.65 | 0.06471 | 0.0661538
49.67 | 0.06251 | 0.0621117
49.69 | 0.05961 | 0.05875576
49.711 | 0.05722 | 0.05641203
49.731 | 0.05502 | 0.05500774
49.752 | 0.0531 | 0.05481336
49.772 | 0.0533 | 0.05533846
49.793 | 0.05645 | 0.05653984
49.813 | 0.0588 | 0.05785145
49.833 | 0.06117 | 0.05888615
49.854 | 0.05963 | 0.05922058
49.874 | 0.05809 | 0.05849399
49.895 | 0.05572 | 0.05625569
49.915 | 0.05323 | 0.05305734
49.936 | 0.05018 | 0.04932159
49.956 | 0.0463 | 0.04543928
49.977 | 0.04056 | 0.04170946
49.997 | 0.03733 | 0.03821559
50.017 | 0.03479 | 0.03513783
50.038 | 0.03214 | 0.03255338
50.058 | 0.03183 | 0.03056793
50.079 | 0.02937 | 0.02923084
50.099 | 0.02821 | 0.02828047
50.12 | 0.02698 | 0.02777723
50.14 | 0.02701 | 0.0277158
50.16 | 0.02789 | 0.02791455
50.181 | 0.02896 | 0.02843075
50.201 | 0.02897 | 0.02885674
50.222 | 0.02907 | 0.0288204
50.242 | 0.02849 | 0.02801834
50.263 | 0.02678 | 0.02637235
50.283 | 0.02513 | 0.02429152
50.304 | 0.02177 | 0.02217825
50.324 | 0.01935 | 0.02011655
50.344 | 0.01736 | 0.01828858
50.365 | 0.01724 | 0.01690499
50.385 | 0.01697 | 0.0159776
50.406 | 0.01635 | 0.0158942
50.426 | 0.01624 | 0.01675559
50.447 | 0.01757 | 0.01866466
50.467 | 0.02005 | 0.02141807
50.487 | 0.02478 | 0.02504161
50.508 | 0.03021 | 0.02916497
50.528 | 0.03448 | 0.03343501
50.549 | 0.03776 | 0.03752559
50.569 | 0.04075 | 0.04119324
50.59 | 0.04319 | 0.04405776
50.61 | 0.046 | 0.04593893
50.631 | 0.04795 | 0.04693711
50.651 | 0.04833 | 0.04702207
50.671 | 0.04675 | 0.04621965
50.692 | 0.04412 | 0.04479688
50.712 | 0.04241 | 0.04321536
50.733 | 0.04099 | 0.04182513
50.753 | 0.04013 | 0.04071632
50.774 | 0.0401 | 0.03978944
50.794 | 0.04047 | 0.03897086
50.814 | 0.03916 | 0.03834958
50.835 | 0.03746 | 0.03831089
50.855 | 0.03658 | 0.03876986
50.876 | 0.03771 | 0.03923671
50.896 | 0.04002 | 0.03946177
50.917 | 0.0416 | 0.03941189
50.937 | 0.04001 | 0.03858499
50.958 | 0.03579 | 0.03641515
50.978 | 0.03165 | 0.03245625
50.998 | 0.0273 | 0.02668245
51.019 | 0.02122 | 0.01975629
51.039 | 0.0135 | 0.01250627
51.06 | 0.00487 | 0.005458089
51.08 | -0.0031 | -0.00115345
51.101 | -0.00818 | -0.007106434
51.121 | -0.01146 | -0.01183851
51.141 | -0.01364 | -0.01506007
51.162 | -0.01567 | -0.01654308
51.182 | -0.01721 | -0.01599844
51.203 | -0.01527 | -0.01353303
51.223 | -0.01089 | -0.009160653
51.244 | -0.00368 | -0.002951911
51.264 | 0.00531 | 0.004300186
51.285 | 0.01277 | 0.01160459
51.305 | 0.01919 | 0.01794177
51.325 | 0.02452 | 0.02282965
51.346 | 0.02654 | 0.02629974
51.366 | 0.02831 | 0.02911366
51.387 | 0.02999 | 0.03177832
51.407 | 0.03184 | 0.03385361
51.428 | 0.03508 | 0.03491061
51.448 | 0.03804 | 0.0348127
51.468 | 0.0367 | 0.03328233
51.489 | 0.03157 | 0.03100061
51.509 | 0.02642 | 0.0285503
51.53 | 0.02349 | 0.0263255
51.55 | 0.02357 | 0.02531907
51.571 | 0.02712 | 0.02644014
51.591 | 0.03027 | 0.02962126
51.612 | 0.03322 | 0.0339235
51.632 | 0.03808 | 0.03840963
51.652 | 0.04314 | 0.0423962
51.673 | 0.0471 | 0.04553121
51.693 | 0.04905 | 0.04813816
51.714 | 0.05011 | 0.05037732
51.734 | 0.05092 | 0.05199389
51.755 | 0.05205 | 0.05315587
51.775 | 0.0543 | 0.05430851
51.795 | 0.05649 | 0.05523079
51.816 | 0.05637 | 0.0559217
51.836 | 0.05616 | 0.05639695
51.857 | 0.05659 | 0.0564797
51.877 | 0.05516 | 0.05612054
51.898 | 0.05579 | 0.05579932
51.918 | 0.05595 | 0.05531501
51.939 | 0.05498 | 0.05462592
51.959 | 0.05427 | 0.05377191
51.979 | 0.05418 | 0.05318897
52 | 0.0522 | 0.05297622
52.02 | 0.05346 | 0.054369
52.041 | 0.05549 | 0.05755191
52.061 | 0.05998 | 0.06190347
52.082 | 0.06637 | 0.06676182
52.102 | 0.07458 | 0.07140273
52.122 | 0.07824 | 0.07500755
52.143 | 0.07883 | 0.07805883
52.163 | 0.07876 | 0.08041058
52.184 | 0.07904 | 0.08192573
52.204 | 0.08198 | 0.08295818
52.225 | 0.08653 | 0.08422441
52.245 | 0.08791 | 0.08595699
52.266 | 0.08744 | 0.08801807
52.286 | 0.08833 | 0.09002471
52.306 | 0.09015 | 0.09157848
52.327 | 0.09397 | 0.09274744
52.347 | 0.09651 | 0.09430203
52.368 | 0.09733 | 0.09649776
52.388 | 0.09806 | 0.0993193
52.409 | 0.10007 | 0.1029579
52.429 | 0.10565 | 0.1072311
52.449 | 0.11256 | 0.1118723
52.47 | 0.11869 | 0.1166254
52.49 | 0.12325 | 0.1208388
52.511 | 0.12527 | 0.1244719
52.531 | 0.126 | 0.1276998
52.552 | 0.1289 | 0.1308718
52.572 | 0.13218 | 0.1339542
52.593 | 0.13786 | 0.1370317
52.613 | 0.14247 | 0.1399136
52.633 | 0.14405 | 0.1424857
52.654 | 0.14376 | 0.1442805
52.674 | 0.14473 | 0.1458486
52.695 | 0.14582 | 0.1472683
52.715 | 0.14871 | 0.1490853
52.736 | 0.15085 | 0.1513051
52.756 | 0.15455 | 0.1532824
52.777 | 0.15601 | 0.1546466
52.797 | 0.15663 | 0.1557648
52.817 | 0.15598 | 0.156769
52.838 | 0.15521 | 0.1578456
52.858 | 0.1568 | 0.1584924
52.879 | 0.15938 | 0.1584695
52.899 | 0.15993 | 0.1573795
52.92 | 0.15731 | 0.1549705
52.94 | 0.15149 | 0.1510489
52.96 | 0.14451 | 0.1458492
52.981 | 0.1387 | 0.139913
53.001 | 0.13314 | 0.1339157
53.022 | 0.12855 | 0.1284141
53.042 | 0.12479 | 0.1239802
53.063 | 0.11986 | 0.1204373
53.083 | 0.11555 | 0.1173397
53.104 | 0.113 | 0.1142063
53.124 | 0.11161 | 0.110158
53.144 | 0.10753 | 0.1048058
53.165 | 0.10106 | 0.09882191
53.185 | 0.0922 | 0.09234441
53.206 | 0.08236 | 0.0854283
53.226 | 0.07537 | 0.07827464
53.247 | 0.07234 | 0.07126932
53.267 | 0.06737 | 0.06453503
53.287 | 0.06041 | 0.05845298
53.308 | 0.05271 | 0.053061
53.328 | 0.04617 | 0.04849385
53.349 | 0.04264 | 0.04495357
53.369 | 0.04249 | 0.04331294
53.39 | 0.04336 | 0.04328462
53.41 | 0.04521 | 0.04383245
53.431 | 0.04532 | 0.04405988
53.451 | 0.04565 | 0.04368821
53.471 | 0.04367 | 0.04286774
53.492 | 0.04052 | 0.04232841
53.512 | 0.03974 | 0.04240287
53.533 | 0.04169 | 0.04311527
53.553 | 0.04417 | 0.04415471
53.574 | 0.04682 | 0.04506788
53.594 | 0.04681 | 0.04508935
53.614 | 0.04397 | 0.04336147
53.635 | 0.04014 | 0.03950629
53.655 | 0.034 | 0.03376946
53.676 | 0.02775 | 0.02706161
53.696 | 0.02071 | 0.02045844
53.717 | 0.01353 | 0.01489117
53.737 | 0.00856 | 0.01104615
53.758 | 0.00744 | 0.009051072
53.778 | 0.00759 | 0.008212681
53.798 | 0.00953 | 0.008084825
53.819 | 0.01102 | 0.008258578
53.839 | 0.00938 | 0.008113706
53.86 | 0.00648 | 0.007668298
53.88 | 0.00507 | 0.006871632
53.901 | 0.0052 | 0.00556676
53.921 | 0.00512 | 0.004172028
53.941 | 0.00553 | 0.003349347
53.962 | 0.00319 | 0.003113706
53.982 | 0.00151 | 0.003407925
54.003 | 0.00228 | 0.004067319
54.023 | 0.00547 | 0.005729953
54.044 | 0.0086 | 0.008278811
54.064 | 0.01137 | 0.01115571
54.085 | 0.01281 | 0.01323814
54.105 | 0.01599 | 0.01380084
54.125 | 0.01513 | 0.01261681
54.146 | 0.01126 | 0.01072212
54.166 | 0.00754 | 0.008821305
54.187 | 0.00463 | 0.007284848
54.207 | 0.00361 | 0.006233403
54.228 | 0.00678 | 0.006101212
54.248 | 0.00849 | 0.006470093
54.268 | 0.0083 | 0.006846783
54.289 | 0.00736 | 0.006905641
54.309 | 0.00553 | 0.006507156
54.33 | 0.00435 | 0.005392937
54.35 | 0.00423 | 0.004088671
54.371 | 0.00391 | 0.003127879
54.391 | 0.00349 | 0.002551725
54.412 | 0.00158 | 0.002509907
54.432 | 0.00101 | 0.002713963
54.452 | 0.00306 | 0.002873217
54.473 | 0.00407 | 0.003239441
54.493 | 0.00517 | 0.003947692
54.514 | 0.00485 | 0.005059627
54.534 | 0.00449 | 0.006111235
54.555 | 0.00618 | 0.006746317
54.575 | 0.00782 | 0.007168718
54.595 | 0.00867 | 0.007323869
54.616 | 0.00802 | 0.007195897
54.636 | 0.00624 | 0.00666951
54.657 | 0.00516 | 0.005481958
54.677 | 0.0046 | 0.004451189
54.698 | 0.00391 | 0.004176527
54.718 | 0.00417 | 0.004780816
54.739 | 0.00457 | 0.006200047
54.759 | 0.0082 | 0.008086597
54.779 | 0.01123 | 0.01024646
54.8 | 0.0128 | 0.01253441
54.82 | 0.01443 | 0.01448124
54.841 | 0.01522 | 0.01547998
54.861 | 0.01551 | 0.01505282
54.882 | 0.01503 | 0.01366694
54.902 | 0.01247 | 0.01158798
54.922 | 0.00822 | 0.008943748
54.943 | 0.00486 | 0.006148465
54.963 | 0.00262 | 0.003355159
54.984 | 0.000708136 | 0.0004710585
55.004 | -0.00118 | -0.002045959
55.025 | -0.00309 | -0.004108925
55.045 | -0.00589 | -0.006095786
55.066 | -0.00878 | -0.007520622
55.086 | -0.00837 | -0.008099937
55.106 | -0.00766 | -0.007658135
55.127 | -0.00659 | -0.005714709
55.147 | -0.00227 | -0.002232005
55.168 | 0.00153 | 0.002216993
55.188 | 0.00638 | 0.007016037
55.209 | 0.01291 | 0.01204172
55.229 | 0.01744 | 0.01677767
55.249 | 0.02033 | 0.02059254
55.27 | 0.02279 | 0.02304839
55.29 | 0.02388 | 0.02350047
55.311 | 0.02296 | 0.02139755
55.331 | 0.01947 | 0.01732224
55.352 | 0.01263 | 0.01170643
55.372 | 0.00507 | 0.005249417
55.393 | -0.00311 | -0.001131888
55.413 | -0.00747 | -0.006313939
55.433 | -0.00993 | -0.009290466
55.454 | -0.01003 | -0.009430979
55.474 | -0.00821 | -0.007025105
55.495 | -0.00328 | -0.002558112
55.515 | 0.00333 | 0.00309697
55.536 | 0.01034 | 0.009413893
55.556 | 0.01615 | 0.01569879
55.576 | 0.02141 | 0.02126606
55.597 | 0.02578 | 0.02525627
55.617 | 0.02836 | 0.02750688
55.638 | 0.02957 | 0.02840312
55.658 | 0.02875 | 0.02842438
55.679 | 0.02631 | 0.02775515
55.699 | 0.02499 | 0.0265327
55.72 | 0.02501 | 0.02497814
55.74 | 0.02439 | 0.02310928
55.76 | 0.02237 | 0.02117793
55.781 | 0.0194 | 0.01932259
55.801 | 0.01684 | 0.01742263
55.822 | 0.01479 | 0.01572403
55.842 | 0.0146 | 0.01482368
55.863 | 0.01542 | 0.01514758
55.883 | 0.01649 | 0.0167438
55.903 | 0.01869 | 0.0196138
55.924 | 0.02254 | 0.02341124
55.944 | 0.02721 | 0.02757527
55.965 | 0.03174 | 0.03155732
55.985 | 0.03609 | 0.03477846
56.006 | 0.03777 | 0.03642476
56.026 | 0.03754 | 0.03641159
56.047 | 0.03527 | 0.03479538
56.067 | 0.03195 | 0.03206811
56.087 | 0.0279 | 0.02903473
56.108 | 0.02578 | 0.02647326
56.128 | 0.02334 | 0.02432867
56.149 | 0.02274 | 0.0228714
56.169 | 0.02326 | 0.0220462
56.19 | 0.02286 | 0.02210016
56.21 | 0.02151 | 0.02283883
56.23 | 0.0227 | 0.02406476
56.251 | 0.02441 | 0.02510469
56.271 | 0.02753 | 0.02599434
56.292 | 0.0285 | 0.02683242
56.312 | 0.02731 | 0.02733695
56.333 | 0.02551 | 0.02677832
56.353 | 0.02501 | 0.02510228
56.374 | 0.02378 | 0.02240058
56.394 | 0.02112 | 0.01941329
56.414 | 0.01682 | 0.01677387
56.435 | 0.01331 | 0.01485256
56.455 | 0.01172 | 0.01389678
56.476 | 0.01279 | 0.01426184
56.496 | 0.01608 | 0.01578506
56.517 | 0.01936 | 0.0178748
56.537 | 0.0218 | 0.02017473
56.558 | 0.02319 | 0.022581
56.578 | 0.02365 | 0.02465748
56.598 | 0.02452 | 0.02623336
56.619 | 0.02807 | 0.02784245
56.639 | 0.03115 | 0.02950392
56.66 | 0.03162 | 0.03148958
56.68 | 0.03241 | 0.03376366
56.701 | 0.03499 | 0.03571667
56.721 | 0.03623 | 0.03683135
56.741 | 0.03854 | 0.03747051
56.762 | 0.0387 | 0.03712485
56.782 | 0.03591 | 0.03524911
56.803 | 0.03236 | 0.03185065
56.823 | 0.02887 | 0.02759862
56.844 | 0.02262 | 0.02323797
56.864 | 0.01864 | 0.01998865
56.885 | 0.01666 | 0.01825851
56.905 | 0.01725 | 0.01845683
56.925 | 0.02071 | 0.02071995
56.946 | 0.0251 | 0.02490277
56.966 | 0.02935 | 0.02998058
56.987 | 0.03588 | 0.03539662
57.007 | 0.04108 | 0.04026424
57.028 | 0.04498 | 0.04411284
57.048 | 0.04779 | 0.04701529
57.068 | 0.04954 | 0.04904207
57.089 | 0.04931 | 0.05010562
57.109 | 0.04975 | 0.05104163
57.13 | 0.05075 | 0.05159373
57.15 | 0.05126 | 0.05126058
57.171 | 0.05086 | 0.04992203
57.191 | 0.05009 | 0.04769364
57.212 | 0.04468 | 0.04424352
57.232 | 0.03823 | 0.03963492
57.252 | 0.03335 | 0.03394273
57.273 | 0.02888 | 0.02772895
57.293 | 0.02307 | 0.02158571
57.314 | 0.01736 | 0.01707583
57.334 | 0.01239 | 0.01458471
57.355 | 0.0114 | 0.01421012
57.375 | 0.01342 | 0.01600492
57.395 | 0.02046 | 0.01973406
57.416 | 0.02653 | 0.02415082
57.436 | 0.03092 | 0.02875583
57.457 | 0.03378 | 0.03291023
57.477 | 0.03573 | 0.03630953
57.498 | 0.03638 | 0.03887238
57.518 | 0.04058 | 0.04108699
57.539 | 0.04366 | 0.04275944
57.559 | 0.0449 | 0.04384152
57.579 | 0.0451 | 0.04433874
57.6 | 0.04331 | 0.04378904
57.62 | 0.04044 | 0.04159079
57.641 | 0.03825 | 0.03805042
57.661 | 0.03506 | 0.03319214
57.682 | 0.02862 | 0.02719233
57.702 | 0.02135 | 0.02095086
57.722 | 0.01383 | 0.01496828
57.743 | 0.0074 | 0.009531515
57.763 | 0.00366 | 0.005652214
57.784 | 0.00327 | 0.003159044
57.804 | 0.00239 | 0.001431795
57.825 | 0.00134 | 0.0003833333
57.845 | 0.00146 | -0.0003104895
57.866 | -0.00213 | -0.001045408
57.886 | -0.00382 | -0.001775058
57.906 | -0.00299 | -0.002988392
57.927 | -0.00301 | -0.004767156
57.947 | -0.00417 | -0.006704382
57.968 | -0.00612 | -0.007829814
57.988 | -0.01087 | -0.007924312
58.009 | -0.01026 | -0.006592191
58.029 | -0.00582 | -0.003688112
58.049 | 0.00106 | 0.0005669697
58.07 | 0.00832 | 0.005561166
58.09 | 0.01296 | 0.01068541
58.111 | 0.0151 | 0.01491289
58.131 | 0.01731 | 0.01810119
58.152 | 0.01901 | 0.02042494
58.172 | 0.02157 | 0.02210604
58.193 | 0.02438 | 0.02372632
58.213 | 0.02519 | 0.02492012
58.233 | 0.02521 | 0.0251865
58.254 | 0.02394 | 0.02395517
58.274 | 0.02277 | 0.02099559
58.295 | 0.01832 | 0.0166583
58.315 | 0.01312 | 0.01212767
58.336 | 0.00667 | 0.008045641
58.356 | 0.00295 | 0.005242867
58.376 | 0.00237 | 0.004214755
58.397 | 0.00612 | 0.005589883
58.417 | 0.01032 | 0.009593287
58.438 | 0.01643 | 0.01601984
58.458 | 0.02365 | 0.02434753
58.479 | 0.0332 | 0.03431949
58.499 | 0.04559 | 0.04554352
58.52 | 0.05781 | 0.0578903
58.54 | 0.07148 | 0.07105869
58.56 | 0.08494 | 0.08437881
58.581 | 0.09733 | 0.09738939
58.601 | 0.10936 | 0.1097352
58.622 | 0.12165 | 0.1211691
58.642 | 0.13108 | 0.131169
58.663 | 0.1406 | 0.1396578
58.683 | 0.14781 | 0.1466358
58.703 | 0.1527 | 0.1523792
58.724 | 0.15658 | 0.1570642
58.744 | 0.16028 | 0.1611431
58.765 | 0.16442 | 0.1649665
58.785 | 0.16942 | 0.1689375
58.806 | 0.17316 | 0.173293
58.826 | 0.17747 | 0.178158
58.847 | 0.18309 | 0.1834716
58.867 | 0.1876 | 0.1885171
58.887 | 0.19313 | 0.1929501
58.908 | 0.1984 | 0.1963829
58.928 | 0.20133 | 0.1987174
58.949 | 0.20087 | 0.2004631
58.969 | 0.20142 | 0.2026269
58.99 | 0.20225 | 0.205403
59.01 | 0.20696 | 0.2092104
59.03 | 0.21406 | 0.2139737
59.051 | 0.22173 | 0.2194915
59.071 | 0.22672 | 0.22509
59.092 | 0.23068 | 0.2303408
59.112 | 0.2332 | 0.2346721
59.133 | 0.23713 | 0.2380709
59.153 | 0.24084 | 0.24036
59.174 | 0.24318 | 0.2418132
59.194 | 0.2443 | 0.2427861
59.214 | 0.24358 | 0.2436274
59.235 | 0.24151 | 0.2440971
59.255 | 0.24203 | 0.2443798
59.276 | 0.2446 | 0.2440743
59.296 | 0.24545 | 0.2427477
59.317 | 0.24326 | 0.2406945
59.337 | 0.2395 | 0.2381876
59.357 | 0.23346 | 0.2354128
59.378 | 0.22944 | 0.2328721
59.398 | 0.22981 | 0.2313092
59.419 | 0.23144 | 0.23096
59.439 | 0.23294 | 0.2313865
59.46 | 0.23296 | 0.2322281
59.48 | 0.23279 | 0.2327807
59.501 | 0.23204 | 0.232443
59.521 | 0.2304 | 0.2311918
59.541 | 0.22927 | 0.2290626
59.562 | 0.22728 | 0.2257961
59.582 | 0.22253 | 0.2214492
59.603 | 0.2166 | 0.2165097
59.623 | 0.21041 | 0.2112974
59.644 | 0.20348 | 0.2055205
59.664 | 0.19898 | 0.1994865
59.684 | 0.19491 | 0.1932318
59.705 | 0.18893 | 0.1867522
59.725 | 0.18046 | 0.1803593
59.746 | 0.17346 | 0.1743218
59.766 | 0.1667 | 0.1686824
59.787 | 0.16266 | 0.1638771
59.807 | 0.16043 | 0.1599764
59.828 | 0.15809 | 0.1568895
59.848 | 0.15551 | 0.1543691
59.868 | 0.1524 | 0.1526534
59.889 | 0.14909 | 0.1510707
59.909 | 0.14795 | 0.1494135
59.93 | 0.14815 | 0.1473744
59.95 | 0.1475 | 0.144839
59.971 | 0.14295 | 0.141834
59.991 | 0.13784 | 0.1381846
60.012 | 0.13196 | 0.1334681
60.032 | 0.12769 | 0.1280917
60.052 | 0.12367 | 0.1229609
60.073 | 0.11857 | 0.1186221
60.093 | 0.11274 | 0.1143797
60.114 | 0.1088 | 0.1096169
60.134 | 0.10561 | 0.103682
60.155 | 0.10016 | 0.09680846
60.175 | 0.09136 | 0.08995035
60.195 | 0.08215 | 0.08375128
60.216 | 0.07474 | 0.07859168
60.236 | 0.07155 | 0.07478935
60.257 | 0.07257 | 0.0724662
60.277 | 0.0732 | 0.07108268
60.298 | 0.07227 | 0.06958228
60.318 | 0.06861 | 0.06714368
60.339 | 0.0637 | 0.06358373
60.359 | 0.05824 | 0.05902319
60.379 | 0.05344 | 0.05457681
60.4 | 0.05008 | 0.05104972
60.42 | 0.04836 | 0.04875807
60.441 | 0.04606 | 0.04713212
60.461 | 0.04612 | 0.04587629
60.482 | 0.04582 | 0.04417559
60.502 | 0.04347 | 0.04173888
60.522 | 0.03904 | 0.03896897
60.543 | 0.03554 | 0.03580597
60.563 | 0.03065 | 0.0323369
60.584 | 0.02829 | 0.02935503
60.604 | 0.02744 | 0.02679508
60.625 | 0.02402 | 0.02426054
60.645 | 0.02234 | 0.02136275
60.666 | 0.02019 | 0.01801207
60.686 | 0.01494 | 0.01453951
60.706 | 0.01029 | 0.01173762
60.727 | 0.00749 | 0.00995338
60.747 | 0.00619 | 0.008535499
60.768 | 0.00868 | 0.007275107
60.788 | 0.00963 | 0.006067628
60.809 | 0.00735 | 0.004761442
60.829 | 0.00348 | 0.003664614
60.849 | 0.000319191 | 0.003317705
60.87 | 0.000575325 | 0.003982135
60.89 | 0.00476 | 0.005962917
60.911 | 0.01031 | 0.009083151
60.931 | 0.01545 | 0.01270368
60.952 | 0.01814 | 0.01611253
60.972 | 0.01838 | 0.01885018
60.993 | 0.01956 | 0.02091399
61.013 | 0.02154 | 0.02266662
61.033 | 0.02414 | 0.02453807
61.054 | 0.02703 | 0.02665364
61.074 | 0.02915 | 0.02844841
61.095 | 0.03034 | 0.02945203
61.115 | 0.03108 | 0.02998373
61.136 | 0.03036 | 0.03039212
61.156 | 0.02892 | 0.0309151
61.176 | 0.02993 | 0.03174247
61.197 | 0.03273 | 0.03251422
61.217 | 0.03476 | 0.03337823
61.238 | 0.03534 | 0.03433131
61.258 | 0.03473 | 0.03464583
61.279 | 0.03269 | 0.03367559
61.299 | 0.03272 | 0.0317745
61.32 | 0.03093 | 0.02957252
61.34 | 0.02696 | 0.02764795
61.36 | 0.02418 | 0.02606627
61.381 | 0.02365 | 0.02466692
61.401 | 0.02355 | 0.0232769
61.422 | 0.02363 | 0.02202322
61.442 | 0.0218 | 0.02087639
61.463 | 0.01943 | 0.01946576
61.483 | 0.01765 | 0.01781212
61.503 | 0.01541 | 0.01648497
61.524 | 0.01515 | 0.01577543
61.544 | 0.01517 | 0.01557047
61.565 | 0.01577 | 0.01567371
61.585 | 0.01709 | 0.01585853
61.606 | 0.01705 | 0.01620681
61.626 | 0.01559 | 0.01660161
61.647 | 0.01576 | 0.01693494
61.667 | 0.01601 | 0.01698012
61.687 | 0.01679 | 0.01618832
61.708 | 0.01639 | 0.01429471
61.728 | 0.01324 | 0.01126886
61.749 | 0.00875 | 0.00740697
61.769 | 0.00219 | 0.003622587
61.79 | -0.00275 | 0.0006790909
61.81 | -0.0042 | -0.001450373
61.83 | -0.00301 | -0.003095618
61.851 | -0.00161 | -0.00472338
61.871 | -0.00229 | -0.006423357
61.892 | -0.00763 | -0.008452424
61.912 | -0.01252 | -0.0105976
61.933 | -0.0146 | -0.0121696
61.953 | -0.01325 | -0.01206984
61.974 | -0.00961 | -0.009278159
61.994 | -0.00434 | -0.003588462
62.014 | 0.00233 | 0.003687716
62.035 | 0.01084 | 0.01100846
62.055 | 0.01954 | 0.01746135
62.076 | 0.02546 | 0.02237417
62.096 | 0.02733 | 0.02574632
62.117 | 0.02664 | 0.0276962
62.137 | 0.02673 | 0.02844979
62.157 | 0.02656 | 0.02835685
62.178 | 0.0282 | 0.02791254
62.198 | 0.02869 | 0.02724079
62.219 | 0.02756 | 0.02631438
62.239 | 0.02474 | 0.02487357
62.26 | 0.02206 | 0.02309932
62.28 | 0.01975 | 0.02093548
62.301 | 0.01864 | 0.01856114
62.321 | 0.01686 | 0.01592855
62.341 | 0.01475 | 0.01325359
62.362 | 0.01148 | 0.01055769
62.382 | 0.0076 | 0.008350093
62.403 | 0.00524 | 0.007191888
62.423 | 0.00582 | 0.007443403
62.444 | 0.00772 | 0.009028159
62.464 | 0.01178 | 0.01158767
62.484 | 0.01562 | 0.01417608
62.505 | 0.01727 | 0.01597865
62.525 | 0.01734 | 0.01623545
62.546 | 0.0154 | 0.01480986
62.566 | 0.01162 | 0.01166772
62.587 | 0.00805 | 0.007440653
62.607 | 0.00315 | 0.003220653
62.628 | -0.00103 | -0.0001336131
62.648 | -0.0044 | -0.002189044
62.668 | -0.00545 | -0.002962727
62.689 | -0.00361 | -0.003487063
62.709 | -0.00205 | -0.004188788
62.73 | -0.0031 | -0.005889534
62.75 | -0.00673 | -0.008822098
62.771 | -0.01399 | -0.01299874
62.791 | -0.01949 | -0.01798883
62.811 | -0.02491 | -0.02348394
62.832 | -0.02848 | -0.02876911
62.852 | -0.03161 | -0.03336093
62.873 | -0.03522 | -0.03661867
62.893 | -0.0402 | -0.03858131
62.914 | -0.04111 | -0.03880352
62.934 | -0.03941 | -0.03757315
62.955 | -0.03471 | -0.0349689
62.975 | -0.02981 | -0.03125142
62.995 | -0.02527 | -0.02692131
63.016 | -0.02261 | -0.02305016
63.036 | -0.01979 | -0.01957981
63.057 | -0.01675 | -0.01626182
63.077 | -0.01356 | -0.01301565
63.098 | -0.01054 | -0.009649753
63.118 | -0.00597 | -0.006170249
63.138 | -0.00194 | -0.002910141
63.159 | -0.00038691 | -8.384179e-05
63.179 | 0.00192 | 0.001989943
63.2 | 0.00298 | 0.002893259
63.22 | 0.0032 | 0.002385152
63.241 | 0.002 | 0.0006966009
63.261 | -0.000846024 | -0.001570344
63.282 | -0.00464 | -0.004285399
63.302 | -0.00759 | -0.006513207
63.322 | -0.00939 | -0.007649917
63.343 | -0.00848 | -0.007617414
63.363 | -0.00704 | -0.006509171
63.384 | -0.00364 | -0.004730844
63.404 | -0.00101 | -0.002602351
63.425 | -0.000371412 | -0.0002600018
63.445 | 0.000738987 | 0.001703033
63.465 | 0.00209 | 0.002923864
63.486 | 0.00432 | 0.003404354
63.506 | 0.00559 | 0.003454132
63.527 | 0.00392 | 0.00360392
63.547 | 0.00197 | 0.003732369
63.568 | 0.00231 | 0.00369697
63.588 | 0.00288 | 0.003501445
63.609 | 0.00503 | 0.003569767
63.629 | 0.00498 | 0.003747786
63.649 | 0.00362 | 0.003639324
63.67 | 0.00294 | 0.003164266
63.69 | 0.00287 | 0.002743497
63.711 | 0.00171 | 0.002795385
63.731 | 0.00232 | 0.003530536
63.752 | 0.004 | 0.004399068
63.772 | 0.00592 | 0.004786457
63.793 | 0.00747 | 0.00477634
63.813 | 0.00607 | 0.004707296
63.833 | 0.004 | 0.005058415
63.854 | 0.00333 | 0.006286037
63.874 | 0.00603 | 0.008595431
63.895 | 0.01083 | 0.01166249
63.915 | 0.01724 | 0.01502021
63.936 | 0.02088 | 0.01803413
63.956 | 0.02202 | 0.02034615
63.976 | 0.02062 | 0.0215972
63.997 | 0.0195 | 0.02190238
64.017 | 0.02046 | 0.0214183
64.038 | 0.02175 | 0.0206511
64.058 | 0.02109 | 0.01980998
64.079 | 0.01933 | 0.01883932
64.099 | 0.01656 | 0.01720876
64.12 | 0.0142 | 0.01497571
64.14 | 0.01267 | 0.01246077
64.16 | 0.01037 | 0.01012124
64.181 | 0.00738 | 0.007898166
64.201 | 0.00553 | 0.005576759
64.222 | 0.00293 | 0.002825873
64.242 | 0.000686663 | -0.0001862401
64.263 | -0.00264 | -0.003424686
64.283 | -0.00653 | -0.006579954
64.303 | -0.00992 | -0.009338268
64.324 | -0.01166 | -0.01129186
64.344 | -0.01342 | -0.01206641
64.365 | -0.01212 | -0.01131315
64.385 | -0.00992 | -0.009665851
64.406 | -0.00772 | -0.007734079
64.426 | -0.00451 | -0.006095758
64.447 | -0.00279 | -0.005155408
64.467 | -0.00408 | -0.004695781
64.487 | -0.00463 | -0.003940396
64.508 | -0.00471 | -0.002558392
64.528 | -0.00321 | -0.0004212121
64.549 | 0.00253 | 0.002518951
64.569 | 0.0078 | 0.005886061
64.59 | 0.01102 | 0.009373287
64.61 | 0.01305 | 0.01261914
64.63 | 0.01363 | 0.01506119
64.651 | 0.01451 | 0.01597893
64.671 | 0.01707 | 0.01566718
64.692 | 0.0167 | 0.01444951
64.712 | 0.0142 | 0.01276406
64.733 | 0.0097 | 0.01091988
64.753 | 0.00678 | 0.009069953
64.774 | 0.00612 | 0.007281655
64.794 | 0.00718 | 0.006278368
64.814 | 0.00768 | 0.006484359
64.835 | 0.0081 | 0.00784662
64.855 | 0.00815 | 0.009905501
64.876 | 0.01064 | 0.01229855
64.896 | 0.01498 | 0.0146355
64.917 | 0.01798 | 0.01663431
64.937 | 0.01989 | 0.01816762
64.957 | 0.01974 | 0.01889317
64.978 | 0.01801 | 0.01854956
64.998 | 0.01642 | 0.01761128
65.019 | 0.01624 | 0.01658534
65.039 | 0.01499 | 0.0154342
65.06 | 0.01444 | 0.01434571
65.08 | 0.01411 | 0.0131135
65.101 | 0.01221 | 0.01129932
65.121 | 0.00941 | 0.009327972
65.141 | 0.00757 | 0.007597552
65.162 | 0.0054 | 0.006081119
65.182 | 0.00411 | 0.005323963
65.203 | 0.00619 | 0.005764965
65.223 | 0.00738 | 0.007271445
65.244 | 0.00929 | 0.009981702
65.264 | 0.01339 | 0.01367263
65.284 | 0.01756 | 0.01768904
65.305 | 0.02172 | 0.02154848
65.325 | 0.02723 | 0.02559452
65.346 | 0.03016 | 0.02965557
65.366 | 0.03261 | 0.03374732
65.387 | 0.03601 | 0.03778627
65.407 | 0.04076 | 0.04142527
65.428 | 0.04504 | 0.04404303
65.448 | 0.04804 | 0.04590156
65.468 | 0.04778 | 0.04656793
65.489 | 0.04588 | 0.04592149
65.509 | 0.04263 | 0.04416555
65.53 | 0.0412 | 0.04177585
65.55 | 0.03882 | 0.03886058
65.571 | 0.03664 | 0.03593478
65.591 | 0.03403 | 0.03305737
65.611 | 0.03076 | 0.03048177
65.632 | 0.02689 | 0.02843876
65.652 | 0.02574 | 0.02716152
65.673 | 0.02536 | 0.02626625
65.693 | 0.02634 | 0.02551417
65.714 | 0.02721 | 0.0249331
65.734 | 0.02553 | 0.02441776
65.755 | 0.02289 | 0.02387273
65.775 | 0.02129 | 0.02327373
65.795 | 0.02183 | 0.0224638
65.816 | 0.02256 | 0.02154434
65.836 | 0.02319 | 0.02108608
65.857 | 0.02151 | 0.02118462
65.877 | 0.02001 | 0.02169681
65.898 | 0.01987 | 0.02234606
65.918 | 0.02269 | 0.02296312
65.938 | 0.02525 | 0.02341152
65.959 | 0.02601 | 0.02366958
65.979 | 0.02451 | 0.02351946
66 | 0.02216 | 0.022979
66.02 | 0.02096 | 0.02249448
66.041 | 0.0211 | 0.0226541
66.061 | 0.02298 | 0.02402737
66.082 | 0.02551 | 0.02596867
66.102 | 0.02847 | 0.02757967
66.122 | 0.02943 | 0.0280749
66.143 | 0.02946 | 0.02710154
66.163 | 0.02452 | 0.0243462
66.184 | 0.01929 | 0.02008124
66.204 | 0.01409 | 0.01432399
66.225 | 0.00876 | 0.007924848
66.245 | 0.00253 | 0.001762634
66.265 | -0.00281 | -0.002820723
66.286 | -0.0083 | -0.005657442
66.306 | -0.00918 | -0.006800419
66.327 | -0.00695 | -0.006410541
66.347 | -0.00248 | -0.004574054
66.368 | 0.000807508 | -0.001372848
66.388 | 0.00256 | 0.003015992
66.409 | 0.00544 | 0.007913772
66.429 | 0.01057 | 0.01251965
66.449 | 0.01727 | 0.01645978
66.47 | 0.0224 | 0.01950123
66.49 | 0.02469 | 0.02164851
66.511 | 0.02239 | 0.02265382
66.531 | 0.02086 | 0.02263016
66.552 | 0.01962 | 0.02184758
66.572 | 0.02095 | 0.0211342
66.592 | 0.02159 | 0.02082627
66.613 | 0.02153 | 0.02077599
66.633 | 0.02029 | 0.02036655
66.654 | 0.0199 | 0.01939744
66.674 | 0.01826 | 0.01804625
66.695 | 0.0161 | 0.01679037
66.715 | 0.01481 | 0.015768
66.736 | 0.01354 | 0.01453556
66.756 | 0.01361 | 0.01273583
66.776 | 0.01208 | 0.0106288
66.797 | 0.00922 | 0.008075988
66.817 | 0.00389 | 0.004783598
66.838 | -0.000172337 | 0.0007865315
66.858 | -0.00323 | -0.003882019
66.879 | -0.00727 | -0.008615341
66.899 | -0.01204 | -0.01259402
66.919 | -0.016 | -0.015191
66.94 | -0.01861 | -0.01643461
66.96 | -0.01824 | -0.0162835
66.981 | -0.01426 | -0.014801
67.001 | -0.01016 | -0.01239684
67.022 | -0.00679 | -0.008776602
67.042 | -0.0041 | -0.003717112
67.063 | -0.000511916 | 0.00266184
67.083 | 0.00574 | 0.009782352
67.103 | 0.01678 | 0.01703836
67.124 | 0.02648 | 0.02336759
67.144 | 0.0324 | 0.02813588
67.165 | 0.03271 | 0.03062914
67.185 | 0.02967 | 0.03050117
67.206 | 0.02559 | 0.02792406
67.226 | 0.02325 | 0.02419949
67.246 | 0.02003 | 0.02005851
67.267 | 0.01638 | 0.01581175
67.287 | 0.01197 | 0.01132149
67.308 | 0.00752 | 0.006445524
67.328 | 0.00192 | 0.001631445
67.349 | -0.00334 | -0.002299231
67.369 | -0.00679 | -0.005091282
67.39 | -0.00812 | -0.006578438
67.41 | -0.00644 | -0.006885408
67.43 | -0.00477 | -0.006184639
67.451 | -0.00374 | -0.004510932
67.471 | -0.00248 | -0.002341678
67.492 | -0.00103 | 5.897436e-06
67.512 | 0.00146 | 0.002345641
67.533 | 0.00589 | 0.004765781
67.553 | 0.00825 | 0.007417879
67.574 | 0.01045 | 0.01052746
67.594 | 0.0125 | 0.01386902
67.614 | 0.01463 | 0.01662872
67.635 | 0.01822 | 0.01785503
67.655 | 0.02118 | 0.01733166
67.676 | 0.0197 | 0.01574676
67.696 | 0.01429 | 0.01388287
67.717 | 0.00806 | 0.01243005
67.737 | 0.00597 | 0.01139704
67.757 | 0.01072 | 0.01103354
67.778 | 0.01472 | 0.01169879
67.798 | 0.01691 | 0.01337147
67.819 | 0.01541 | 0.01525753
67.839 | 0.01404 | 0.01628986
67.86 | 0.01471 | 0.01617564
67.88 | 0.01699 | 0.01591513
67.901 | 0.01747 | 0.01605033
67.921 | 0.01657 | 0.01663049
67.941 | 0.01604 | 0.0173448
67.962 | 0.01692 | 0.01771529
67.982 | 0.01828 | 0.01797082
68.003 | 0.01852 | 0.01841198
68.023 | 0.01902 | 0.01844858
68.044 | 0.01742 | 0.01753317
68.064 | 0.01655 | 0.0154711
68.084 | 0.01399 | 0.01247075
68.105 | 0.00923 | 0.00943366
68.125 | 0.00532 | 0.006665369
68.146 | 0.00258 | 0.0044617
68.166 | 0.00142 | 0.002603841
68.187 | 0.00282 | 0.001200606
68.207 | 0.00209 | 0.0003799977
68.228 | 0.000347681 | 2.523929e-05
68.248 | -0.00151 | -0.0002024955
68.268 | -0.00244 | -0.0005515284
68.289 | -0.00117 | -0.00134081
68.309 | -0.000163995 | -0.002378966
68.33 | -0.00177 | -0.003362243
68.35 | -0.00386 | -0.004121668
68.371 | -0.00665 | -0.004586657
68.391 | -0.00753 | -0.004846587
68.411 | -0.00485 | -0.004750481
68.432 | -0.00281 | -0.004289674
68.452 | -0.00198 | -0.003809207
68.473 | -0.00303 | -0.003539814
68.493 | -0.00469 | -0.003984336
68.514 | -0.00592 | -0.005289487
68.534 | -0.00654 | -0.006878205
68.555 | -0.00729 | -0.008057203
68.575 | -0.00858 | -0.008521935
68.595 | -0.0095 | -0.00810303
68.616 | -0.00872 | -0.007023217
68.636 | -0.00564 | -0.005427855
68.657 | -0.00342 | -0.003824522
68.677 | -0.00121 | -0.002831958
68.698 | -0.00134 | -0.00283014
68.718 | -0.00263 | -0.004071096
68.738 | -0.00618 | -0.006040839
68.759 | -0.00937 | -0.007773753
68.779 | -0.01055 | -0.008861702
68.8 | -0.01061 | -0.008907599
68.82 | -0.00823 | -0.008117669
68.841 | -0.0058 | -0.007115501
68.861 | -0.00497 | -0.006504009
68.882 | -0.00539 | -0.006771096
68.902 | -0.00727 | -0.007828811
68.922 | -0.01042 | -0.00941345
68.943 | -0.01156 | -0.01088179
68.963 | -0.01246 | -0.01165457
68.984 | -0.01169 | -0.01129338
69.004 | -0.00994 | -0.009659091
69.025 | -0.0078 | -0.007062972
69.045 | -0.00476 | -0.00427248
69.065 | -0.00118 | -0.001940641
69.086 | 0.00103 | -0.0006186689
69.106 | 0.0014 | -0.0003144411
69.127 | -0.000173753 | -0.0007136923
69.147 | -0.00306 | -0.001538684
69.168 | -0.00435 | -0.00249065
69.188 | -0.00418 | -0.003421201
69.209 | -0.00311 | -0.003979403
69.229 | -0.00288 | -0.00420514
69.249 | -0.00391 | -0.004212191
69.27 | -0.00561 | -0.004426923
69.29 | -0.00543 | -0.005084103
69.311 | -0.00597 | -0.006122075
69.331 | -0.00619 | -0.007295804
69.352 | -0.00763 | -0.008522494
69.372 | -0.00984 | -0.009818648
69.392 | -0.01112 | -0.01080681
69.413 | -0.01149 | -0.01077706
69.433 | -0.01078 | -0.009481072
69.454 | -0.00833 | -0.006847319
69.474 | -0.00326 | -0.003270699
69.495 | 0.00161 | 0.0006101865
69.515 | 0.00561 | 0.004420862
69.536 | 0.00815 | 0.007691375
69.556 | 0.00978 | 0.009941072
69.576 | 0.01075 | 0.01089923
69.597 | 0.01156 | 0.01097865
69.617 | 0.0111 | 0.01064611
69.638 | 0.00971 | 0.009885338
69.658 | 0.0082 | 0.008937646
69.679 | 0.00782 | 0.007994382
69.699 | 0.00782 | 0.007245291
69.719 | 0.00642 | 0.006861795
69.74 | 0.00698 | 0.006925897
69.76 | 0.00756 | 0.007232308
69.781 | 0.00849 | 0.008021212
69.801 | 0.00976 | 0.009866923
69.822 | 0.01228 | 0.01319352
69.842 | 0.0155 | 0.01757289
69.863 | 0.02181 | 0.02296254
69.883 | 0.02911 | 0.02847744
69.903 | 0.03546 | 0.03356762
69.924 | 0.03916 | 0.03766217
69.944 | 0.04137 | 0.04042235
69.965 | 0.04057 | 0.04165688
69.985 | 0.04067 | 0.04159702
70.006 | 0.04005 | 0.04027862
70.026 | 0.0388 | 0.03815848
70.046 | 0.03671 | 0.03537294
70.067 | 0.03254 | 0.03229513
70.087 | 0.02724 | 0.02857009
70.108 | 0.02405 | 0.02441441
70.128 | 0.0207 | 0.0203069
70.149 | 0.01771 | 0.01652573
70.169 | 0.01355 | 0.0135731
70.19 | 0.01076 | 0.01170529
70.21 | 0.01046 | 0.01105042
70.23 | 0.01072 | 0.01200214
70.251 | 0.01367 | 0.01463853
70.271 | 0.01809 | 0.01850259
70.292 | 0.02293 | 0.02225455
70.312 | 0.02708 | 0.02539242
70.333 | 0.03016 | 0.02799294
70.353 | 0.03004 | 0.02984189
70.373 | 0.02838 | 0.0309658
70.394 | 0.02966 | 0.03146009
70.414 | 0.03151 | 0.030888
70.435 | 0.03154 | 0.02953774
70.455 | 0.02927 | 0.02761436
70.476 | 0.02526 | 0.02497336
70.496 | 0.01899 | 0.02110904
70.517 | 0.01591 | 0.01641716
70.537 | 0.01229 | 0.0113711
70.557 | 0.00844 | 0.006775568
70.578 | 0.00308 | 0.003061143
70.598 | -0.00103 | 0.0004973596
70.619 | -0.00307 | -0.001165852
70.639 | -0.00138 | -0.001317491
70.66 | 0.000664483 | 8.750347e-05
70.68 | 0.00351 | 0.003234071
70.7 | 0.00678 | 0.007336968
70.721 | 0.01132 | 0.01183193
70.741 | 0.01613 | 0.01607697
70.762 | 0.02162 | 0.0203413
70.782 | 0.02459 | 0.02430051
70.803 | 0.02727 | 0.02761716
70.823 | 0.02902 | 0.03002406
70.844 | 0.0317 | 0.03124963
70.864 | 0.03192 | 0.03118238
70.884 | 0.03057 | 0.03007368
70.905 | 0.02802 | 0.02761452
70.925 | 0.02337 | 0.02364928
70.946 | 0.01845 | 0.01813949
70.966 | 0.01298 | 0.01181103
70.987 | 0.0061 | 0.005491748
71.007 | -0.00128 | -0.000209021
71.027 | -0.00709 | -0.004713357
71.048 | -0.01003 | -0.008103543
71.068 | -0.01024 | -0.01064872
71.089 | -0.01111 | -0.0124335
71.109 | -0.01225 | -0.01399473
71.13 | -0.01522 | -0.01596932
71.15 | -0.01894 | -0.01870117
71.171 | -0.02117 | -0.02178622
71.191 | -0.0237 | -0.02399373
71.211 | -0.02543 | -0.02453744
71.232 | -0.02523 | -0.02278376
71.252 | -0.02128 | -0.01892716
71.273 | -0.01379 | -0.01376271
71.293 | -0.00607 | -0.007549625
71.314 | 0.000927508 | -0.001032685
71.334 | 0.00571 | 0.00500872
71.355 | 0.00876 | 0.009746499
71.375 | 0.01285 | 0.0128676
71.395 | 0.01553 | 0.01465832
71.416 | 0.01682 | 0.01572371
71.436 | 0.01627 | 0.01639802
71.457 | 0.0154 | 0.01699019
71.477 | 0.01543 | 0.01721963
71.498 | 0.01688 | 0.0170478
71.518 | 0.01684 | 0.01613257
71.538 | 0.01636 | 0.01409603
71.559 | 0.01227 | 0.01057834
71.579 | 0.00638 | 0.005824712
71.6 | -9.96234e-05 | 0.0003461154
71.62 | -0.00612 | -0.004896849
71.641 | -0.01024 | -0.0089765
71.661 | -0.01153 | -0.01080685
71.682 | -0.01164 | -0.01024994
71.702 | -0.00955 | -0.007819102
71.722 | -0.00514 | -0.004585937
71.743 | -0.000481825 | -0.001998359
71.763 | 0.00199 | -0.0009330748
71.784 | 0.000727193 | -0.001882811
71.804 | -0.00394 | -0.005025772
71.825 | -0.01059 | -0.009766457
71.845 | -0.01597 | -0.01480864
71.865 | -0.02078 | -0.01898598
71.886 | -0.02328 | -0.02129286
71.906 | -0.0232 | -0.02212972
71.927 | -0.02149 | -0.02229844
71.947 | -0.02024 | -0.02236769
71.968 | -0.01942 | -0.02238455
71.988 | -0.02248 | -0.02208189
72.009 | -0.02431 | -0.02128706
72.029 | -0.02296 | -0.0202483
72.049 | -0.01963 | -0.0192859
72.07 | -0.01509 | -0.01841881
72.09 | -0.01382 | -0.01734555
72.111 | -0.01611 | -0.01615935
72.131 | -0.01823 | -0.0149662
72.152 | -0.01691 | -0.01359937
72.172 | -0.01317 | -0.01241331
72.192 | -0.00845 | -0.01122904
72.213 | -0.00701 | -0.01013494
72.233 | -0.00797 | -0.009633963
72.254 | -0.01168 | -0.0100703
72.274 | -0.0129 | -0.0109434
72.295 | -0.01184 | -0.01152959
72.315 | -0.01034 | -0.01068134
72.336 | -0.00858 | -0.008003804
72.356 | -0.00519 | -0.003773762
72.376 | -0.000751475 | 0.0005488548
72.397 | 0.00549 | 0.004405818
72.417 | 0.0106 | 0.007651977
72.438 | 0.01244 | 0.0101591
72.458 | 0.01112 | 0.01200423
72.479 | 0.01146 | 0.01358031
72.499 | 0.01317 | 0.01486592
72.519 | 0.01588 | 0.01643874
72.54 | 0.01929 | 0.0183045
72.56 | 0.02171 | 0.01994478
72.581 | 0.02154 | 0.02088221
72.601 | 0.02177 | 0.02118247
72.622 | 0.02055 | 0.02119287
72.642 | 0.01989 | 0.02154361
72.663 | 0.02136 | 0.02250268
72.683 | 0.02311 | 0.02385014
72.703 | 0.0256 | 0.02493788
72.724 | 0.02781 | 0.02561683
72.744 | 0.02696 | 0.0256389
72.765 | 0.02445 | 0.02485189
72.785 | 0.022 | 0.0233596
72.806 | 0.0206 | 0.02127869
72.826 | 0.01985 | 0.01891359
72.846 | 0.01813 | 0.0171497
72.867 | 0.01582 | 0.01621846
72.887 | 0.01425 | 0.01574259
72.908 | 0.01382 | 0.01551641
72.928 | 0.01623 | 0.01552874
72.949 | 0.01747 | 0.01580739
72.969 | 0.01636 | 0.01611235
72.99 | 0.0155 | 0.01603086
73.01 | 0.01458 | 0.01494627
73.03 | 0.01336 | 0.01266445
73.051 | 0.01146 | 0.01003487
73.071 | 0.00825 | 0.007522937
73.092 | 0.00368 | 0.005319744
73.112 | 0.00119 | 0.00353352
73.133 | 0.00132 | 0.002068065
73.153 | 0.00152 | 0.0005431935
73.173 | 0.00129 | -0.0009058508
73.194 | -0.00112 | -0.002558159
73.214 | -0.00471 | -0.004385058
73.235 | -0.00849 | -0.006300303
73.255 | -0.00927 | -0.008174242
73.276 | -0.01015 | -0.01006497
73.296 | -0.00926 | -0.01166082
73.317 | -0.01083 | -0.01275303
73.337 | -0.01352 | -0.01301296
73.357 | -0.01496 | -0.0123503
73.378 | -0.01301 | -0.01063427
73.398 | -0.00854 | -0.008181608
73.419 | -0.00286 | -0.004948904
73.439 | 0.0014 | -0.001191865
73.46 | 0.00343 | 0.002817413
73.48 | 0.0055 | 0.007053986
73.5 | 0.00896 | 0.01165026
73.521 | 0.01501 | 0.01642725
73.541 | 0.02175 | 0.02107937
73.562 | 0.02775 | 0.02533065
73.582 | 0.0308 | 0.02870541
73.603 | 0.03059 | 0.03088012
73.623 | 0.02943 | 0.03139079
73.644 | 0.02948 | 0.03034203
73.664 | 0.029 | 0.02779275
73.684 | 0.02666 | 0.02441044
73.705 | 0.02135 | 0.02061909
73.725 | 0.01573 | 0.01660061
73.746 | 0.01023 | 0.01246832
73.766 | 0.00794 | 0.008713939
73.787 | 0.00646 | 0.005835524
73.807 | 0.00529 | 0.004202028
73.827 | 0.00367 | 0.003648368
73.848 | 0.00298 | 0.004082191
73.868 | 0.00401 | 0.005138974
73.889 | 0.00649 | 0.006755897
73.909 | 0.00918 | 0.00870366
73.93 | 0.01172 | 0.01066401
73.95 | 0.01302 | 0.01208352
73.971 | 0.01312 | 0.01289084
73.991 | 0.01303 | 0.01331471
74.011 | 0.01267 | 0.01358739
74.032 | 0.01235 | 0.01351648
74.052 | 0.01325 | 0.01289266
74.073 | 0.01359 | 0.01166193
74.093 | 0.01207 | 0.01010331
74.114 | 0.00846 | 0.008744079
74.134 | 0.0054 | 0.007910326
74.154 | 0.00494 | 0.007629534
74.175 | 0.00705 | 0.007651142
74.195 | 0.00967 | 0.007905618
74.216 | 0.01064 | 0.007987273
74.236 | 0.00905 | 0.007448718
74.257 | 0.00526 | 0.006255594
74.277 | 0.00323 | 0.00467675
74.298 | 0.00167 | 0.003044101
74.318 | 0.00169 | 0.001773554
74.338 | 0.00235 | 0.001079675
74.359 | 0.002 | 0.0009056348
74.379 | 0.000753177 | 0.0009829245
74.4 | 0.00060276 | 0.001414178
74.42 | 0.00157 | 0.002292147
74.441 | 0.00354 | 0.003883823
74.461 | 0.00618 | 0.006431865
74.481 | 0.00886 | 0.00934788
74.502 | 0.01207 | 0.01196445
74.522 | 0.01471 | 0.01381368
74.543 | 0.01619 | 0.01470734
74.563 | 0.01466 | 0.01452877
74.584 | 0.01284 | 0.01325139
74.604 | 0.01038 | 0.01069916
74.625 | 0.00793 | 0.007388586
74.645 | 0.00454 | 0.003818723
74.665 | 0.000548599 | 0.0005125765
74.686 | -0.00369 | -0.002440624
74.706 | -0.00543 | -0.004795913
74.727 | -0.00658 | -0.006419048
74.747 | -0.00679 | -0.00702216
74.768 | -0.00648 | -0.006694088
74.788 | -0.00581 | -0.005596748
74.808 | -0.00442 | -0.003959434
74.829 | -0.00211 | -0.001846645
74.849 | 3.51124e-05 | 0.0004527856
74.87 | 0.00259 | 0.002389602
74.89 | 0.00482 | 0.003726465
74.911 | 0.00528 | 0.004340069
74.931 | 0.00456 | 0.004089403
74.952 | 0.00224 | 0.002950994
74.972 | 0.00109 | 0.001133594
74.992 | -0.000183909 | -0.001026149
75.013 | -0.0023 | -0.002748271
75.033 | -0.0041 | -0.003470419
75.054 | -0.00401 | -0.002918559
75.074 | -0.00263 | -0.001025979
75.095 | 0.0019 | 0.002531587
75.115 | 0.00733 | 0.007429883
75.136 | 0.01259 | 0.01271739
75.156 | 0.01831 | 0.017479
75.176 | 0.02301 | 0.02117503
75.197 | 0.02467 | 0.02355895
75.217 | 0.02411 | 0.02473599
75.238 | 0.02321 | 0.0245673
75.258 | 0.02232 | 0.02288045
75.279 | 0.02119 | 0.01996379
75.299 | 0.01767 | 0.01602115
75.319 | 0.01195 | 0.01117606
75.34 | 0.00555 | 0.005684684
75.36 | -0.000212628 | 0.000245935
75.381 | -0.00546 | -0.004338766
75.401 | -0.00839 | -0.007257416
75.422 | -0.00905 | -0.008227985
75.442 | -0.00748 | -0.007394601
75.463 | -0.00478 | -0.004974908
75.483 | -0.00108 | -0.00101711
75.503 | 0.00313 | 0.003562191
75.524 | 0.00766 | 0.008170583
75.544 | 0.01267 | 0.01242632
75.565 | 0.01727 | 0.01582231
75.585 | 0.01805 | 0.0178617
75.606 | 0.01837 | 0.01830634
75.626 | 0.01746 | 0.01669821
75.646 | 0.01379 | 0.01318152
75.667 | 0.00884 | 0.008134592
75.687 | 0.00297 | 0.002342354
75.708 | -0.00453 | -0.003775688
75.728 | -0.01013 | -0.009222354
75.749 | -0.01508 | -0.01341163
75.769 | -0.01765 | -0.01648925
75.79 | -0.01846 | -0.01874916
75.81 | -0.01821 | -0.0202693
75.83 | -0.01936 | -0.02111217
75.851 | -0.02139 | -0.02081394
75.871 | -0.02236 | -0.01973828
75.892 | -0.02011 | -0.01816902
75.912 | -0.01534 | -0.01598159
75.933 | -0.01054 | -0.01297231
75.953 | -0.00892 | -0.009668352
75.973 | -0.00774 | -0.006706693
75.994 | -0.00496 | -0.004651821
76.014 | -0.00242 | -0.003451222
76.035 | -0.00144 | -0.002171493
76.055 | -0.000496031 | -0.0002243126
76.076 | 0.000259365 | 0.001995517
76.096 | 0.00246 | 0.004109115
76.117 | 0.00716 | 0.006201144
76.137 | 0.01015 | 0.00824116
76.157 | 0.01098 | 0.01012902
76.178 | 0.0111 | 0.01181315
76.198 | 0.01172 | 0.0129458
76.219 | 0.01272 | 0.01338161
76.239 | 0.01434 | 0.01358198
76.26 | 0.01491 | 0.01371226
76.28 | 0.01383 | 0.01355464
76.3 | 0.01223 | 0.0130517
76.321 | 0.0114 | 0.01197282
76.341 | 0.011 | 0.010641
76.362 | 0.00981 | 0.009425128
76.382 | 0.0086 | 0.008528368
76.403 | 0.00636 | 0.007533303
76.423 | 0.00621 | 0.006166045
76.444 | 0.00542 | 0.004404585
76.464 | 0.00415 | 0.002703374
76.484 | 0.00117 | 0.001486009
76.505 | -0.000871856 | 0.0008383198
76.525 | -0.00165 | 0.0001801649
76.546 | 2.8173e-06 | -0.0003068767
76.566 | 0.00175 | -0.00057839
76.587 | 0.00108 | -0.0005213987
76.607 | -0.00108 | -0.0002143875
76.627 | -0.00139 | 0.0002033686
76.648 | -0.000323812 | 0.0004939611
76.668 | 0.00181 | 0.00115247
76.689 | 0.00444 | 0.00300976
76.709 | 0.00568 | 0.005847511
76.73 | 0.00704 | 0.009221295
76.75 | 0.01119 | 0.01285582
76.771 | 0.01717 | 0.01613394
76.791 | 0.02038 | 0.01873172
76.811 | 0.02248 | 0.02084751
76.832 | 0.02235 | 0.02176662
76.852 | 0.02017 | 0.02117953
76.873 | 0.01903 | 0.01968709
76.893 | 0.01896 | 0.01797145
76.914 | 0.01617 | 0.01649538
76.934 | 0.01488 | 0.01572308
76.954 | 0.01495 | 0.01551935
76.975 | 0.0149 | 0.01556723
76.995 | 0.01658 | 0.01596594
77.016 | 0.01761 | 0.01652967
77.036 | 0.01755 | 0.01707559
77.057 | 0.01795 | 0.01764226
77.077 | 0.01858 | 0.01866818
77.098 | 0.01873 | 0.02028592
77.118 | 0.02237 | 0.0229359
77.138 | 0.02582 | 0.02653049
77.159 | 0.03093 | 0.03074667
77.179 | 0.03563 | 0.03506238
77.2 | 0.03999 | 0.03931473
77.22 | 0.04309 | 0.04274692
77.241 | 0.04553 | 0.04560145
77.261 | 0.04661 | 0.0476669
77.281 | 0.04856 | 0.04857513
77.302 | 0.04812 | 0.04778082
77.322 | 0.04757 | 0.04555072
77.343 | 0.04433 | 0.04220893
77.363 | 0.03764 | 0.0381228
77.384 | 0.0313 | 0.03387618
77.404 | 0.02844 | 0.03005492
77.425 | 0.02635 | 0.02660783
77.445 | 0.02447 | 0.02396375
77.465 | 0.02358 | 0.0220865
77.486 | 0.02076 | 0.0201445
77.506 | 0.01768 | 0.01790737
77.527 | 0.01602 | 0.01599774
77.547 | 0.01468 | 0.01465368
77.568 | 0.01322 | 0.01429779
77.588 | 0.01441 | 0.01516594
77.608 | 0.01728 | 0.01711228
77.629 | 0.02012 | 0.02002387
77.649 | 0.02435 | 0.02396879
77.67 | 0.0279 | 0.02862608
77.69 | 0.03274 | 0.03358552
77.711 | 0.03793 | 0.03815301
77.731 | 0.04266 | 0.04202597
77.752 | 0.04575 | 0.04467862
77.772 | 0.0474 | 0.04590172
77.792 | 0.04502 | 0.04531389
77.813 | 0.04291 | 0.04299804
77.833 | 0.03933 | 0.03904422
77.854 | 0.03473 | 0.03411622
77.874 | 0.02939 | 0.02883214
77.895 | 0.02378 | 0.02414802
77.915 | 0.01844 | 0.02032254
77.935 | 0.01612 | 0.01761671
77.956 | 0.01517 | 0.01589548
77.976 | 0.01612 | 0.01499494
77.997 | 0.01644 | 0.01454091
78.017 | 0.0151 | 0.01420184
78.038 | 0.01396 | 0.01417972
78.058 | 0.01379 | 0.01460009
78.079 | 0.01436 | 0.01579121
78.099 | 0.01702 | 0.01821767
78.119 | 0.02229 | 0.02172231
78.14 | 0.02573 | 0.02557951
78.16 | 0.03038 | 0.02954709
78.181 | 0.03418 | 0.03337872
78.201 | 0.03632 | 0.0367079
78.222 | 0.03785 | 0.03929718
78.242 | 0.04071 | 0.04084117
78.262 | 0.04217 | 0.04076625
78.283 | 0.04167 | 0.03944497
78.303 | 0.03864 | 0.03737981
78.324 | 0.03322 | 0.03481578
78.344 | 0.02932 | 0.03179429
78.365 | 0.02777 | 0.02861179
78.385 | 0.02716 | 0.02569788
78.406 | 0.02548 | 0.02363443
78.426 | 0.02234 | 0.02247221
78.446 | 0.01952 | 0.02190984
78.467 | 0.01965 | 0.0215172
78.487 | 0.02154 | 0.02114026
78.508 | 0.02239 | 0.02062853
78.528 | 0.02213 | 0.01989203
78.549 | 0.01898 | 0.01860205
78.569 | 0.01566 | 0.01664354
78.589 | 0.01288 | 0.01419545
78.61 | 0.01179 | 0.01184893
78.63 | 0.01074 | 0.00998317
78.651 | 0.00984 | 0.009087809
78.671 | 0.00842 | 0.00921373
78.692 | 0.00893 | 0.01034483
78.712 | 0.0108 | 0.01203767
78.733 | 0.01425 | 0.01424594
78.753 | 0.01789 | 0.01648977
78.773 | 0.01996 | 0.01819184
78.794 | 0.01987 | 0.01898541
78.814 | 0.02005 | 0.01935506
78.835 | 0.01909 | 0.01987501
78.855 | 0.01879 | 0.02132846
78.876 | 0.02145 | 0.02393301
78.896 | 0.02663 | 0.02707396
78.917 | 0.0316 | 0.03007758
78.937 | 0.03524 | 0.03255814
78.957 | 0.03517 | 0.0336338
78.978 | 0.03234 | 0.03283105
78.998 | 0.03009 | 0.03033583
79.019 | 0.02732 | 0.02691958
79.039 | 0.02339 | 0.02366699
79.06 | 0.02043 | 0.02147762
79.08 | 0.01842 | 0.02014007
79.1 | 0.01825 | 0.01927709
79.121 | 0.01995 | 0.01877221
79.141 | 0.02056 | 0.01849879
79.162 | 0.01868 | 0.01809219
79.182 | 0.01723 | 0.01770615
79.203 | 0.01596 | 0.01728667
79.223 | 0.01583 | 0.01677207
79.244 | 0.01622 | 0.01633037
79.264 | 0.01747 | 0.01597312
79.284 | 0.01689 | 0.01532865
79.305 | 0.01493 | 0.01468648
79.325 | 0.01326 | 0.01435825
79.346 | 0.01289 | 0.01455177
79.366 | 0.01362 | 0.01528096
79.387 | 0.01646 | 0.01637172
79.407 | 0.01902 | 0.01715152
79.427 | 0.01952 | 0.01721072
79.448 | 0.01826 | 0.01671683
79.468 | 0.01535 | 0.01623823
79.489 | 0.01308 | 0.01609893
79.509 | 0.01386 | 0.01646853
79.53 | 0.01718 | 0.01727089
79.55 | 0.02069 | 0.01817485
79.571 | 0.02146 | 0.01907131
79.591 | 0.01938 | 0.01916289
79.611 | 0.01695 | 0.0181134
79.632 | 0.01521 | 0.01616247
79.652 | 0.01452 | 0.01390338
79.673 | 0.01178 | 0.01188364
79.693 | 0.01006 | 0.01015114
79.714 | 0.00836 | 0.008479977
79.734 | 0.00676 | 0.006798729
79.754 | 0.00523 | 0.005187369
79.775 | 0.00371 | 0.003864511
79.795 | 0.00245 | 0.002536705
79.816 | 0.00121 | 0.001241225
79.836 | -8.87461e-05 | -9.109185e-05
79.857 | -0.00156 | -0.001537703
79.877 | -0.00323 | -0.003202199
79.898 | -0.00526 | -0.005211969
79.918 | -0.00771 | -0.007679088
79.938 | -0.01072 | -0.01073156
79.959 | -0.01445 | -0.01448789
79.979 | -0.01902 | -0.01906657
80 | -0.02463 | -0.02458611

## Sn_Region_Raw_Points
2theta | Intensity
20.015 | 0.00611
20.035 | 0.00935
20.056 | 0.01368
20.076 | 0.01924
20.096 | 0.02459
20.117 | 0.02832
20.137 | 0.03098
20.158 | 0.03345
20.178 | 0.03575
20.199 | 0.03844
20.219 | 0.04031
20.239 | 0.04129
20.26 | 0.04081
20.28 | 0.03965
20.301 | 0.03845
20.321 | 0.03493
20.342 | 0.02972
20.362 | 0.02525
20.383 | 0.0209
20.403 | 0.01827
20.423 | 0.01769
20.444 | 0.01648
20.464 | 0.01548
20.485 | 0.01518
20.505 | 0.01571
20.526 | 0.01595
20.546 | 0.01587
20.566 | 0.01646
20.587 | 0.01644
20.607 | 0.01654
20.628 | 0.01744
20.648 | 0.01707
20.669 | 0.01586
20.689 | 0.01486
20.71 | 0.01315
20.73 | 0.01228
20.75 | 0.01138
20.771 | 0.00962
20.791 | 0.00651
20.812 | 0.0026
20.832 | -0.00134
20.853 | -0.00393
20.873 | -0.00486
20.893 | -0.00455
20.914 | -0.00422
20.934 | -0.00385
20.955 | -0.00298
20.975 | -0.00103
20.996 | 0.00322
21.016 | 0.00815
21.037 | 0.01353
21.057 | 0.01903
21.077 | 0.0251
21.098 | 0.0315
21.118 | 0.03725
21.139 | 0.04196
21.159 | 0.04526
21.18 | 0.04924
21.2 | 0.05386
21.22 | 0.05923
21.241 | 0.06547
21.261 | 0.07408
21.282 | 0.08379
21.302 | 0.0944
21.323 | 0.10598
21.343 | 0.11734
21.364 | 0.12708
21.384 | 0.13675
21.404 | 0.14407
21.425 | 0.14819
21.445 | 0.14919
21.466 | 0.14865
21.486 | 0.14436
21.507 | 0.13805
21.527 | 0.12866
21.547 | 0.11604
21.568 | 0.10007
21.588 | 0.0833
21.609 | 0.06745
21.629 | 0.05325
21.65 | 0.03968
21.67 | 0.02699
21.691 | 0.01676
21.711 | 0.00879
21.731 | 0.00566
21.752 | 0.00552
21.772 | 0.00497
21.793 | 0.00398
21.813 | 0.00201
21.834 | 0.000632618
21.854 | 0.00181
21.874 | 0.00459
21.895 | 0.00786
21.915 | 0.01058
21.936 | 0.01097
21.956 | 0.01042
21.977 | 0.01002
21.997 | 0.00989
22.018 | 0.00816
22.038 | 0.00827
22.058 | 0.00822
22.079 | 0.00768
22.099 | 0.00838
22.12 | 0.0093
22.14 | 0.00781
22.161 | 0.00687
22.181 | 0.00486
22.201 | 0.0016
22.222 | -0.000446012
22.242 | -0.00207
22.263 | -0.0039
22.283 | -0.00545
22.304 | -0.00713
22.324 | -0.00797
22.345 | -0.00604
22.365 | -0.00337
22.385 | 0.000982325
22.406 | 0.00595
22.426 | 0.00868
22.447 | 0.00949
22.467 | 0.00879
22.488 | 0.00715
22.508 | 0.00777
22.528 | 0.00952
22.549 | 0.01026
22.569 | 0.00954
22.59 | 0.00751
22.61 | 0.00478
22.631 | 0.00121
22.651 | -0.00326
22.672 | -0.00847
22.692 | -0.0129
22.712 | -0.01655
22.733 | -0.02046
22.753 | -0.0234
22.774 | -0.0265
22.794 | -0.02717
22.815 | -0.02626
22.835 | -0.0244
22.856 | -0.02416
22.876 | -0.024
22.896 | -0.02671
22.917 | -0.03008
22.937 | -0.03362
22.958 | -0.03598
22.978 | -0.0378
22.999 | -0.03883

## Main_Detected_Peaks
2theta | Intensity | Smoothed_Intensity | Prominence | Detection_Type
21.445 | 0.14919 | 0.1494297 | 0.1711957 | MAIN PEAK
27.781 | 0.1204 | 0.1198036 | 0.1238543 | MAIN PEAK
29.518 | 0.55256 | 0.5527888 | 0.5408717 | MAIN PEAK
32.175 | 0.67816 | 0.6801757 | 0.6962594 | MAIN PEAK
42.987 | 0.08511 | 0.08438692 | 0.08977005 | MAIN PEAK
48.178 | 0.9998 | 0.9996259 | 1.038429 | MAIN PEAK
52.858 | 0.1568 | 0.1584924 | 0.1679234 | MAIN PEAK
59.255 | 0.24203 | 0.2443798 | 0.2609229 | MAIN PEAK
65.468 | 0.04778 | 0.04656793 | 0.07110536 | MAIN PEAK
77.281 | 0.04856 | 0.04857513 | 0.07316124 | MAIN PEAK

## Sensitive_Sn_Region
2theta | Intensity | Smoothed_Intensity | Prominence | Difference_From_21.466 | Detection_Type
21.445 | 0.14919 | 0.1494297 | 0.1546295 | 0.021 | WEAK Sn REGION PEAK
21.956 | 0.01042 | 0.01063522 | 0.008529464 | 0.49 | WEAK Sn REGION PEAK
20.607 | 0.01654 | 0.01693706 | 0.001427459 | 0.859 | WEAK Sn REGION PEAK
22.488 | 0.00715 | 0.00933829 | 0.01622417 | 1.022 | WEAK Sn REGION PEAK
20.239 | 0.04129 | 0.04096065 | 0.03366823 | 1.227 | WEAK Sn REGION PEAK

## All_Detected_Peaks
Peak_ID | 2theta | Intensity | Smoothed_Intensity | Prominence | Detection_Type | Difference_From_21.466
1 | 20.239 | 0.04129 | 0.04096065 | 0.03366823 | WEAK Sn REGION PEAK | 1.227
2 | 20.607 | 0.01654 | 0.01693706 | 0.001427459 | WEAK Sn REGION PEAK | 0.859
3 | 21.445 | 0.14919 | 0.1494297 | 0.1711957 | MAIN PEAK
4 | 21.956 | 0.01042 | 0.01063522 | 0.008529464 | WEAK Sn REGION PEAK | 0.49
5 | 22.488 | 0.00715 | 0.00933829 | 0.01622417 | WEAK Sn REGION PEAK | 1.022
6 | 27.781 | 0.1204 | 0.1198036 | 0.1238543 | MAIN PEAK
7 | 29.518 | 0.55256 | 0.5527888 | 0.5408717 | MAIN PEAK
8 | 32.175 | 0.67816 | 0.6801757 | 0.6962594 | MAIN PEAK
9 | 42.987 | 0.08511 | 0.08438692 | 0.08977005 | MAIN PEAK
10 | 48.178 | 0.9998 | 0.9996259 | 1.038429 | MAIN PEAK
11 | 52.858 | 0.1568 | 0.1584924 | 0.1679234 | MAIN PEAK
12 | 59.255 | 0.24203 | 0.2443798 | 0.2609229 | MAIN PEAK
13 | 65.468 | 0.04778 | 0.04656793 | 0.07110536 | MAIN PEAK
14 | 77.281 | 0.04856 | 0.04857513 | 0.07316124 | MAIN PEAK

## Reference_Comparison
Peak_ID | Detected_2theta | Detected_Intensity | Detected_Prominence | Detection_Type | Reference_2theta | Difference | Phase | Formula | HKL | Reference_Card | Reference_Relative_Intensity | Status
1 | 20.239 | 0.04129 | 0.03366823 | WEAK Sn REGION PEAK | 19.9857 | 0.2533 | Sn2S3 | Sn2S3 | 2 0 0 | 000752183 | 6.806807 | MATCH
2 | 20.607 | 0.01654 | 0.001427459 | WEAK Sn REGION PEAK | 20.6644 | 0.0574 | Cu1.9375S | Cu1.9375S | 3 3 1 | 000711383 | 9 | MATCH
2 | 20.607 | 0.01654 | 0.001427459 | WEAK Sn REGION PEAK | 20.6644 | 0.0574 | Cu1.9375S | Cu1.9375S | -1 1 3 | 000711383 | 9 | MATCH
3 | 21.445 | 0.14919 | 0.1711957 | MAIN PEAK | 21.4699 | 0.0249 | Sn2S3 | Sn2S3 | 1 0 3 | 000752183 | 77.27728 | MATCH
3 | 21.445 | 0.14919 | 0.1711957 | MAIN PEAK | 21.4835 | 0.0385 | Cu1.9375S | Cu1.9375S | 4 3 0 | 000711383 | 2 | MATCH
3 | 21.445 | 0.14919 | 0.1711957 | MAIN PEAK | 21.4835 | 0.0385 | Cu1.9375S | Cu1.9375S | 2 1 3 | 000711383 | 2 | MATCH
3 | 21.445 | 0.14919 | 0.1711957 | MAIN PEAK | 21.5082 | 0.0632 | SnCl2 | SnCl2 | 1 0 1 | 000890474 | 2.102102 | MATCH
3 | 21.445 | 0.14919 | 0.1711957 | MAIN PEAK | 21.596 | 0.151 | Cu1.9375S | Cu1.9375S | -6 1 1 | 000711383 | 2 | MATCH
3 | 21.445 | 0.14919 | 0.1711957 | MAIN PEAK | 21.596 | 0.151 | Cu1.9375S | Cu1.9375S | -1 3 2 | 000711383 | 2 | MATCH
4 | 21.956 | 0.01042 | 0.008529464 | WEAK Sn REGION PEAK | 22.0184 | 0.0624 | Cu1.9375S | Cu1.9375S | -3 0 3 | 000711383 | 1 | MATCH
4 | 21.956 | 0.01042 | 0.008529464 | WEAK Sn REGION PEAK | 22.0184 | 0.0624 | Cu1.9375S | Cu1.9375S | 3 0 3 | 000711383 | 1 | MATCH
4 | 21.956 | 0.01042 | 0.008529464 | WEAK Sn REGION PEAK | 21.8325 | 0.1235 | CuS | CuS | 0 0 4 | 000752233 | 4.004004 | MATCH
4 | 21.956 | 0.01042 | 0.008529464 | WEAK Sn REGION PEAK | 21.7889 | 0.1671 | Cu1.9375S | Cu1.9375S | 4 2 2 | 000711383 | 1 | MATCH
4 | 21.956 | 0.01042 | 0.008529464 | WEAK Sn REGION PEAK | 21.7889 | 0.1671 | Cu1.9375S | Cu1.9375S | -5 1 2 | 000711383 | 1 | MATCH
5 | 22.488 | 0.00715 | 0.01622417 | WEAK Sn REGION PEAK | 22.4393 | 0.0487 | Cu1.9375S | Cu1.9375S | -4 3 1 | 000711383 | 2 | MATCH
5 | 22.488 | 0.00715 | 0.01622417 | WEAK Sn REGION PEAK | 22.4393 | 0.0487 | Cu1.9375S | Cu1.9375S | 4 3 1 | 000711383 | 2 | MATCH
5 | 22.488 | 0.00715 | 0.01622417 | WEAK Sn REGION PEAK | 22.7387 | 0.2507 | Cu1.9375S | Cu1.9375S | 3 1 3 | 000711383 | 10 | MATCH
5 | 22.488 | 0.00715 | 0.01622417 | WEAK Sn REGION PEAK | 22.7387 | 0.2507 | Cu1.9375S | Cu1.9375S | 6 2 0 | 000711383 | 10 | MATCH
6 | 27.781 | 0.1204 | 0.1238543 | MAIN PEAK | 27.8408 | 0.0598 | Cu1.9375S | Cu1.9375S | -3 3 3 | 000711383 | 21 | MATCH
6 | 27.781 | 0.1204 | 0.1238543 | MAIN PEAK | 27.8408 | 0.0598 | Cu1.9375S | Cu1.9375S | 3 3 3 | 000711383 | 21 | MATCH
6 | 27.781 | 0.1204 | 0.1238543 | MAIN PEAK | 27.8619 | 0.0809 | CuS | CuS | 1 0 1 | 000752233 | 26.12613 | MATCH
6 | 27.781 | 0.1204 | 0.1238543 | MAIN PEAK | 27.6939 | 0.0871 | Sn2S3 | Sn2S3 | 2 0 3 | 000752183 | 23.22322 | MATCH
6 | 27.781 | 0.1204 | 0.1238543 | MAIN PEAK | 27.6544 | 0.1266 | Cu39S28 | Cu39S28 | 6 0 3 | 000360380 | 5 | MATCH
7 | 29.518 | 0.55256 | 0.5408717 | MAIN PEAK | 29.4683 | 0.0497 | CuS | CuS | 1 0 2 | 000752233 | 57.25726 | MATCH
7 | 29.518 | 0.55256 | 0.5408717 | MAIN PEAK | 29.5944 | 0.0764 | Cu1.9375S | Cu1.9375S | -8 2 1 | 000711383 | 23 | MATCH
7 | 29.518 | 0.55256 | 0.5408717 | MAIN PEAK | 29.5944 | 0.0764 | Cu1.9375S | Cu1.9375S | -8 0 2 | 000711383 | 23 | MATCH
7 | 29.518 | 0.55256 | 0.5408717 | MAIN PEAK | 29.6586 | 0.1406 | Cu1.9375S | Cu1.9375S | 8 0 2 | 000711383 | 21 | MATCH
7 | 29.518 | 0.55256 | 0.5408717 | MAIN PEAK | 29.3767 | 0.1413 | SnCl2 | SnCl2 | 0 2 1 | 000890474 | 0.7007007 | MATCH
7 | 29.518 | 0.55256 | 0.5408717 | MAIN PEAK | 29.3679 | 0.1501 | Cu1.9375S | Cu1.9375S | -4 4 2 | 000711383 | 16 | MATCH
7 | 29.518 | 0.55256 | 0.5408717 | MAIN PEAK | 29.3679 | 0.1501 | Cu1.9375S | Cu1.9375S | 4 4 2 | 000711383 | 16 | MATCH
7 | 29.518 | 0.55256 | 0.5408717 | MAIN PEAK | 29.2781 | 0.2399 | Cu1.9375S | Cu1.9375S | 4 3 3 | 000711383 | 17 | MATCH
7 | 29.518 | 0.55256 | 0.5408717 | MAIN PEAK | 29.2781 | 0.2399 | Cu1.9375S | Cu1.9375S | -1 5 1 | 000711383 | 17 | MATCH
8 | 32.175 | 0.67816 | 0.6962594 | MAIN PEAK | 32.1917 | 0.0167 | Sn2S3 | Sn2S3 | 1 1 3 | 000752183 | 3.003003 | MATCH
8 | 32.175 | 0.67816 | 0.6962594 | MAIN PEAK | 32.2076 | 0.0326 | Cu39S28 | Cu39S28 | 6 0 8 | 000360380 | 30 | MATCH
8 | 32.175 | 0.67816 | 0.6962594 | MAIN PEAK | 32.2659 | 0.0909 | SnCl2 | SnCl2 | 3 -1 1 | 000890474 | 0.3003003 | MATCH
8 | 32.175 | 0.67816 | 0.6962594 | MAIN PEAK | 32.2881 | 0.1131 | Cu1.9375S | Cu1.9375S | -8 3 1 | 000711383 | 2 | MATCH
8 | 32.175 | 0.67816 | 0.6962594 | MAIN PEAK | 32.2881 | 0.1131 | Cu1.9375S | Cu1.9375S | 8 3 1 | 000711383 | 2 | MATCH
8 | 32.175 | 0.67816 | 0.6962594 | MAIN PEAK | 32.0508 | 0.1242 | Cu1.9375S | Cu1.9375S | 2 5 2 | 000711383 | 6 | MATCH
8 | 32.175 | 0.67816 | 0.6962594 | MAIN PEAK | 32.0508 | 0.1242 | Cu1.9375S | Cu1.9375S | 4 5 1 | 000711383 | 6 | MATCH
8 | 32.175 | 0.67816 | 0.6962594 | MAIN PEAK | 31.9966 | 0.1784 | SnCl2 | SnCl2 | 4 -1 0 | 000890474 | 0.8008008 | MATCH
8 | 32.175 | 0.67816 | 0.6962594 | MAIN PEAK | 31.9966 | 0.1784 | SnCl2 | SnCl2 | 3 1 1 | 000890474 | 0.8008008 | MATCH
8 | 32.175 | 0.67816 | 0.6962594 | MAIN PEAK | 31.982 | 0.193 | CuS | CuS | 1 0 3 | 000752233 | 100 | MATCH
9 | 42.987 | 0.08511 | 0.08977005 | MAIN PEAK | 43.0437 | 0.0567 | SnCl2 | SnCl2 | 0 4 0 | 000890474 | 12.21221 | MATCH
9 | 42.987 | 0.08511 | 0.08977005 | MAIN PEAK | 43.0437 | 0.0567 | SnCl2 | SnCl2 | 5 0 1 | 000890474 | 12.21221 | MATCH
9 | 42.987 | 0.08511 | 0.08977005 | MAIN PEAK | 43.1769 | 0.1899 | SnCl2 | SnCl2 | 1 -1 2 | 000890474 | 6.906907 | MATCH
9 | 42.987 | 0.08511 | 0.08977005 | MAIN PEAK | 42.7212 | 0.2658 | SnCl2 | SnCl2 | 4 -2 1 | 000890474 | 8.208208 | MATCH
9 | 42.987 | 0.08511 | 0.08977005 | MAIN PEAK | 42.696 | 0.291 | Sn2S3 | Sn2S3 | 4 0 2 | 000752183 | 13.21321 | MATCH
10 | 48.178 | 0.9998 | 1.038429 | MAIN PEAK | 48.2657 | 0.0877 | CuS | CuS | 1 1 0 | 000752233 | 61.86186 | MATCH
10 | 48.178 | 0.9998 | 1.038429 | MAIN PEAK | 48.0306 | 0.1474 | Sn2S3 | Sn2S3 | 4 1 1 | 000752183 | 12.51251 | MATCH
10 | 48.178 | 0.9998 | 1.038429 | MAIN PEAK | 48.0177 | 0.1603 | CuS | CuS | 1 0 7 | 000752233 | 16.51652 | MATCH
10 | 48.178 | 0.9998 | 1.038429 | MAIN PEAK | 48.3807 | 0.2027 | SnCl2 | SnCl2 | 3 1 2 | 000890474 | 0.8008008 | MATCH
10 | 48.178 | 0.9998 | 1.038429 | MAIN PEAK | 47.9684 | 0.2096 | SnCl2 | SnCl2 | 0 4 1 | 000890474 | 0.1001001 | MATCH
11 | 52.858 | 0.1568 | 0.1679234 | MAIN PEAK | 52.8426 | 0.0154 | SnCl2 | SnCl2 | 4 4 0 | 000890474 | 11.51151 | MATCH
11 | 52.858 | 0.1568 | 0.1679234 | MAIN PEAK | 52.8426 | 0.0154 | SnCl2 | SnCl2 | 4 -1 2 | 000890474 | 11.51151 | MATCH
11 | 52.858 | 0.1568 | 0.1679234 | MAIN PEAK | 52.7868 | 0.0712 | Sn2S3 | Sn2S3 | 1 1 7 | 000752183 | 10.81081 | MATCH
11 | 52.858 | 0.1568 | 0.1679234 | MAIN PEAK | 52.9567 | 0.0987 | Sn2S3 | Sn2S3 | 2 2 0 | 000752183 | 6.306306 | MATCH
11 | 52.858 | 0.1568 | 0.1679234 | MAIN PEAK | 53.0112 | 0.1532 | CuS | CuS | 1 0 8 | 000752233 | 25.62563 | MATCH
11 | 52.858 | 0.1568 | 0.1679234 | MAIN PEAK | 52.6842 | 0.1738 | SnCl2 | SnCl2 | 4 1 2 | 000890474 | 5.505506 | MATCH
11 | 52.858 | 0.1568 | 0.1679234 | MAIN PEAK | 52.6163 | 0.2417 | Cu39S28 | Cu39S28 | 6 6 10 | 000360380 | 12 | MATCH
12 | 59.255 | 0.24203 | 0.2609229 | MAIN PEAK | 59.0765 | 0.1785 | CuS | CuS | 2 0 3 | 000752233 | 10.41041 | MATCH
12 | 59.255 | 0.24203 | 0.2609229 | MAIN PEAK | 59.0541 | 0.2009 | Sn2S3 | Sn2S3 | 5 1 2 | 000752183 | 10.21021 | MATCH
12 | 59.255 | 0.24203 | 0.2609229 | MAIN PEAK | 59.0541 | 0.2009 | Sn2S3 | Sn2S3 | 1 1 8 | 000752183 | 10.21021 | MATCH
12 | 59.255 | 0.24203 | 0.2609229 | MAIN PEAK | 59.4876 | 0.2326 | SnCl2 | SnCl2 | 1 -5 1 | 000890474 | 0.3003003 | MATCH
13 | 65.468 | 0.04778 | 0.07110536 | MAIN PEAK | 65.4935 | 0.0255 | Cu39S28 | Cu39S28 | 12 0 15 | 000360380 | 8 | MATCH
13 | 65.468 | 0.04778 | 0.07110536 | MAIN PEAK | 65.4356 | 0.0324 | Sn2S3 | Sn2S3 | 4 2 1 | 000752183 | 1.001001 | MATCH
13 | 65.468 | 0.04778 | 0.07110536 | MAIN PEAK | 65.5515 | 0.0835 | CuCl | CuCl | 2 2 2 | 000822117 | 13.91391 | MATCH
13 | 65.468 | 0.04778 | 0.07110536 | MAIN PEAK | 65.695 | 0.227 | Sn2S3 | Sn2S3 | 1 1 9 | 000752183 | 2.202202 | MATCH
14 | 77.281 | 0.04856 | 0.07316124 | MAIN PEAK | 77.2958 | 0.0148 | CuS | CuS | 2 1 0 | 000752233 | 0.3003003 | MATCH
14 | 77.281 | 0.04856 | 0.07316124 | MAIN PEAK | 77.2995 | 0.0185 | Sn2S3 | Sn2S3 | 1 3 1 | 000752183 | 3.803804 | MATCH
14 | 77.281 | 0.04856 | 0.07316124 | MAIN PEAK | 77.2297 | 0.0513 | SnCl2 | SnCl2 | 8 0 2 | 000890474 | 1.801802 | MATCH
14 | 77.281 | 0.04856 | 0.07316124 | MAIN PEAK | 77.2297 | 0.0513 | SnCl2 | SnCl2 | 5 -1 3 | 000890474 | 1.801802 | MATCH
14 | 77.281 | 0.04856 | 0.07316124 | MAIN PEAK | 77.3791 | 0.0981 | CuCl | CuCl | 4 0 0 | 000822117 | 5.305305 | MATCH
14 | 77.281 | 0.04856 | 0.07316124 | MAIN PEAK | 77.3992 | 0.1182 | SnCl2 | SnCl2 | 3 -3 3 | 000890474 | 1.301301 | MATCH
14 | 77.281 | 0.04856 | 0.07316124 | MAIN PEAK | 77.1305 | 0.1505 | Sn2S3 | Sn2S3 | 6 1 5 | 000752183 | 6.506507 | MATCH
14 | 77.281 | 0.04856 | 0.07316124 | MAIN PEAK | 77.5231 | 0.2421 | Sn2S3 | Sn2S3 | 2 2 8 | 000752183 | 0.8008008 | MATCH
14 | 77.281 | 0.04856 | 0.07316124 | MAIN PEAK | 77.5591 | 0.2781 | CuS | CuS | 2 1 1 | 000752233 | 2.002002 | MATCH

## Expected_21_466_Check
Peak_ID | Detected_2theta | Detected_Intensity | Detected_Prominence | Detection_Type | Reference_2theta | Difference | Phase | Formula | HKL | Reference_Card | Reference_Relative_Intensity | Status
3 | 21.445 | 0.14919 | 0.1711957 | MAIN PEAK | 21.4699 | 0.0249 | Sn2S3 | Sn2S3 | 1 0 3 | 000752183 | 77.27728 | MATCH
3 | 21.445 | 0.14919 | 0.1711957 | MAIN PEAK | 21.4835 | 0.0385 | Cu1.9375S | Cu1.9375S | 4 3 0 | 000711383 | 2 | MATCH
3 | 21.445 | 0.14919 | 0.1711957 | MAIN PEAK | 21.4835 | 0.0385 | Cu1.9375S | Cu1.9375S | 2 1 3 | 000711383 | 2 | MATCH
3 | 21.445 | 0.14919 | 0.1711957 | MAIN PEAK | 21.5082 | 0.0632 | SnCl2 | SnCl2 | 1 0 1 | 000890474 | 2.102102 | MATCH
3 | 21.445 | 0.14919 | 0.1711957 | MAIN PEAK | 21.596 | 0.151 | Cu1.9375S | Cu1.9375S | -6 1 1 | 000711383 | 2 | MATCH
3 | 21.445 | 0.14919 | 0.1711957 | MAIN PEAK | 21.596 | 0.151 | Cu1.9375S | Cu1.9375S | -1 3 2 | 000711383 | 2 | MATCH
4 | 21.956 | 0.01042 | 0.008529464 | WEAK Sn REGION PEAK | 22.0184 | 0.0624 | Cu1.9375S | Cu1.9375S | -3 0 3 | 000711383 | 1 | MATCH
4 | 21.956 | 0.01042 | 0.008529464 | WEAK Sn REGION PEAK | 22.0184 | 0.0624 | Cu1.9375S | Cu1.9375S | 3 0 3 | 000711383 | 1 | MATCH
4 | 21.956 | 0.01042 | 0.008529464 | WEAK Sn REGION PEAK | 21.8325 | 0.1235 | CuS | CuS | 0 0 4 | 000752233 | 4.004004 | MATCH
4 | 21.956 | 0.01042 | 0.008529464 | WEAK Sn REGION PEAK | 21.7889 | 0.1671 | Cu1.9375S | Cu1.9375S | 4 2 2 | 000711383 | 1 | MATCH
4 | 21.956 | 0.01042 | 0.008529464 | WEAK Sn REGION PEAK | 21.7889 | 0.1671 | Cu1.9375S | Cu1.9375S | -5 1 2 | 000711383 | 1 | MATCH

## Reference_Peaks
Reference_Card | Phase | Mineral_Name | Formula | Reference_2theta | Reference_d | Reference_Intensity | HKL | Reference_File | Reference_Relative_Intensity
000752233 | CuS | Covellite | CuS | 10.8666 | 8.135 | 143 | 0 0 2 | 000752233.csv | 14.31431
000752233 | CuS | Covellite | CuS | 21.8325 | 4.0675 | 40 | 0 0 4 | 000752233.csv | 4.004004
000752233 | CuS | Covellite | CuS | 27.3073 | 3.2632 | 85 | 1 0 0 | 000752233.csv | 8.508509
000752233 | CuS | Covellite | CuS | 27.8619 | 3.1995 | 261 | 1 0 1 | 000752233.csv | 26.12613
000752233 | CuS | Covellite | CuS | 29.4683 | 3.0286 | 572 | 1 0 2 | 000752233.csv | 57.25726
000752233 | CuS | Covellite | CuS | 31.982 | 2.7961 | 999 | 1 0 3 | 000752233.csv | 100
000752233 | CuS | Covellite | CuS | 33.0055 | 2.7117 | 450 | 0 0 6 | 000752233.csv | 45.04505
000752233 | CuS | Covellite | CuS | 35.2309 | 2.5453 | 10 | 1 0 4 | 000752233.csv | 1.001001
000752233 | CuS | Covellite | CuS | 39.0597 | 2.3042 | 126 | 1 0 5 | 000752233.csv | 12.61261
000752233 | CuS | Covellite | CuS | 43.3498 | 2.0856 | 9 | 1 0 6 | 000752233.csv | 0.9009009
000752233 | CuS | Covellite | CuS | 44.5124 | 2.0338 | 44 | 0 0 8 | 000752233.csv | 4.404404
000752233 | CuS | Covellite | CuS | 48.0177 | 1.8931 | 165 | 1 0 7 | 000752233.csv | 16.51652
000752233 | CuS | Covellite | CuS | 48.2657 | 1.884 | 618 | 1 1 0 | 000752233.csv | 61.86186
000752233 | CuS | Covellite | CuS | 53.0112 | 1.726 | 256 | 1 0 8 | 000752233.csv | 25.62563
000752233 | CuS | Covellite | CuS | 53.5621 | 1.7095 | 49 | 1 1 4 | 000752233.csv | 4.904905
000752233 | CuS | Covellite | CuS | 56.3419 | 1.6316 | 5 | 2 0 0 | 000752233.csv | 0.5005005
000752233 | CuS | Covellite | CuS | 56.5151 | 1.627 | 4 | 0 0 10 | 000752233.csv | 0.4004004
000752233 | CuS | Covellite | CuS | 56.6498 | 1.6235 | 29 | 2 0 1 | 000752233.csv | 2.902903
000752233 | CuS | Covellite | CuS | 57.5676 | 1.5997 | 35 | 2 0 2 | 000752233.csv | 3.503504
000752233 | CuS | Covellite | CuS | 58.3015 | 1.5813 | 4 | 1 0 9 | 000752233.csv | 0.4004004
000752233 | CuS | Covellite | CuS | 59.0765 | 1.5624 | 104 | 2 0 3 | 000752233.csv | 10.41041
000752233 | CuS | Covellite | CuS | 59.7154 | 1.5472 | 238 | 1 1 6 | 000752233.csv | 23.82382
000752233 | CuS | Covellite | CuS | 61.1506 | 1.5143 | 5 | 2 0 4 | 000752233.csv | 0.5005005
000752233 | CuS | Covellite | CuS | 63.7576 | 1.4585 | 17 | 2 0 5 | 000752233.csv | 1.701702
000752233 | CuS | Covellite | CuS | 63.8786 | 1.4561 | 23 | 1 0 10 | 000752233.csv | 2.302302
000752233 | CuS | Covellite | CuS | 66.8679 | 1.398 | 1 | 2 0 6 | 000752233.csv | 0.1001001
000752233 | CuS | Covellite | CuS | 67.7421 | 1.3821 | 32 | 1 1 8 | 000752233.csv | 3.203203
000752233 | CuS | Covellite | CuS | 69.749 | 1.3472 | 60 | 1 0 11 | 000752233.csv | 6.006006
000752233 | CuS | Covellite | CuS | 70.4532 | 1.3354 | 36 | 2 0 7 | 000752233.csv | 3.603604
000752233 | CuS | Covellite | CuS | 74.4939 | 1.2727 | 57 | 2 0 8 | 000752233.csv | 5.705706
000752233 | CuS | Covellite | CuS | 75.9344 | 1.2521 | 2 | 1 0 12 | 000752233.csv | 0.2002002
000752233 | CuS | Covellite | CuS | 77.2958 | 1.2334 | 3 | 2 1 0 | 000752233.csv | 0.3003003
000752233 | CuS | Covellite | CuS | 77.5591 | 1.2298 | 20 | 2 1 1 | 000752233.csv | 2.002002
000752233 | CuS | Covellite | CuS | 78.3472 | 1.2194 | 15 | 2 1 2 | 000752233.csv | 1.501502
000752233 | CuS | Covellite | CuS | 78.9815 | 1.2112 | 1 | 2 0 9 | 000752233.csv | 0.1001001
000752233 | CuS | Covellite | CuS | 79.6553 | 1.2027 | 53 | 2 1 3 | 000752233.csv | 5.305305
000752233 | CuS | Covellite | CuS | 81.4779 | 1.1803 | 5 | 2 1 4 | 000752233.csv | 0.5005005
000752233 | CuS | Covellite | CuS | 82.475 | 1.1685 | 2 | 1 0 13 | 000752233.csv | 0.2002002
000752233 | CuS | Covellite | CuS | 83.0293 | 1.1621 | 3 | 0 0 14 | 000752233.csv | 0.3003003
000752233 | CuS | Covellite | CuS | 83.8092 | 1.1533 | 9 | 2 1 5 | 000752233.csv | 0.9009009
000752233 | CuS | Covellite | CuS | 83.9181 | 1.1521 | 10 | 2 0 10 | 000752233.csv | 1.001001
000752233 | CuS | Covellite | CuS | 86.6447 | 1.1227 | 1 | 2 1 6 | 000752233.csv | 0.1001001
000752233 | CuS | Covellite | CuS | 89.3234 | 1.0958 | 25 | 2 0 11 | 000752233.csv | 2.502503
000752233 | CuS | Covellite | CuS | 89.431 | 1.0948 | 33 | 1 0 14 | 000752233.csv | 3.303303
000752233 | CuS | Covellite | CuS | 89.9853 | 1.0895 | 30 | 2 1 7 | 000752233.csv | 3.003003
000360380 | Cu39S28 | Spionkopite | Cu39S28 | 16.6376 | 5.324 | 5 | 3 1 2 | 000360380.csv | 5
000360380 | Cu39S28 | Spionkopite | Cu39S28 | 19.0578 | 4.653 | 5 | 2 1 7 | 000360380.csv | 5
000360380 | Cu39S28 | Spionkopite | Cu39S28 | 25.2078 | 3.53 | 5 | 4 2 4 | 000360380.csv | 5
000360380 | Cu39S28 | Spionkopite | Cu39S28 | 26.1259 | 3.408 | 8 | 1 0 12 | 000360380.csv | 8
000360380 | Cu39S28 | Spionkopite | Cu39S28 | 27.1814 | 3.278 | 15 | 6 0 2 | 000360380.csv | 15
000360380 | Cu39S28 | Spionkopite | Cu39S28 | 27.6544 | 3.223 | 5 | 6 0 3 | 000360380.csv | 5
000360380 | Cu39S28 | Spionkopite | Cu39S28 | 29.0043 | 3.076 | 85 | 6 0 5 | 000360380.csv | 85
000360380 | Cu39S28 | Spionkopite | Cu39S28 | 30.1257 | 2.964 | 8 | 0 0 14 | 000360380.csv | 8
000360380 | Cu39S28 | Spionkopite | Cu39S28 | 30.5264 | 2.926 | 5 | 3 1 12 | 000360380.csv | 5
000360380 | Cu39S28 | Spionkopite | Cu39S28 | 32.2076 | 2.777 | 30 | 6 0 8 | 000360380.csv | 30
000360380 | Cu39S28 | Spionkopite | Cu39S28 | 34.5761 | 2.592 | 5 | 6 0 10 | 000360380.csv | 5
000360380 | Cu39S28 | Spionkopite | Cu39S28 | 36.1452 | 2.483 | 5 | 6 0 11 | 000360380.csv | 5
000360380 | Cu39S28 | Spionkopite | Cu39S28 | 37.6687 | 2.386 | 20 | 6 0 12 | 000360380.csv | 20
000360380 | Cu39S28 | Spionkopite | Cu39S28 | 39.1866 | 2.297 | 25 | 6 0 13 | 000360380.csv | 25
000360380 | Cu39S28 | Spionkopite | Cu39S28 | 41.2844 | 2.185 | 8 | 0 0 19 | 000360380.csv | 8
000360380 | Cu39S28 | Spionkopite | Cu39S28 | 42.5477 | 2.123 | 8 | 6 0 15 | 000360380.csv | 8
000360380 | Cu39S28 | Spionkopite | Cu39S28 | 43.9154 | 2.06 | 8 | 1 0 20 | 000360380.csv | 8
000360380 | Cu39S28 | Spionkopite | Cu39S28 | 46.158 | 1.965 | 12 | 6 0 17 | 000360380.csv | 12
000360380 | Cu39S28 | Spionkopite | Cu39S28 | 47.5678 | 1.91 | 100 | 6 6 0 | 000360380.csv | 100
000360380 | Cu39S28 | Spionkopite | Cu39S28 | 50.0775 | 1.82 | 30 | 6 0 19 | 000360380.csv | 30
000360380 | Cu39S28 | Spionkopite | Cu39S28 | 52.6163 | 1.738 | 12 | 6 6 10 | 000360380.csv | 12
000360380 | Cu39S28 | Spionkopite | Cu39S28 | 54.4403 | 1.684 | 8 | 4 2 22 | 000360380.csv | 8
000360380 | Cu39S28 | Spionkopite | Cu39S28 | 56.7051 | 1.622 | 20 | 12 0 5 | 000360380.csv | 20
000360380 | Cu39S28 | Spionkopite | Cu39S28 | 58.6402 | 1.573 | 12 | 12 0 8 | 000360380.csv | 12
000360380 | Cu39S28 | Spionkopite | Cu39S28 | 63.0584 | 1.473 | 15 | 12 0 13 | 000360380.csv | 15
000360380 | Cu39S28 | Spionkopite | Cu39S28 | 65.4935 | 1.424 | 8 | 12 0 15 | 000360380.csv | 8
000360380 | Cu39S28 | Spionkopite | Cu39S28 | 66.4396 | 1.406 | 8 | 6 6 20 | 000360380.csv | 8
000360380 | Cu39S28 | Spionkopite | Cu39S28 | 67.5258 | 1.386 | 8 | 0 0 30 | 000360380.csv | 8
000360380 | Cu39S28 | Spionkopite | Cu39S28 | 68.9388 | 1.361 | 8 | 2 0 7 | 000360380.csv | 8
000360380 | Cu39S28 | Spionkopite | Cu39S28 | 71.3383 | 1.321 | 12 | 12 0 19 | 000360380.csv | 12
000360380 | Cu39S28 | Spionkopite | Cu39S28 | 76.7335 | 1.241 | 12 | 6 0 31 | 000360380.csv | 12
000360380 | Cu39S28 | Spionkopite | Cu39S28 | 84.0148 | 1.151 | 5 | 0 0 36 | 000360380.csv | 5
000360380 | Cu39S28 | Spionkopite | Cu39S28 | 88.4883 | 1.104 | 12 | 18 0 0 | 000360380.csv | 12
000360380 | Cu39S28 | Spionkopite | Cu39S28 | 90.0358 | 1.089 | 12 | 0 0 38 | 000360380.csv | 12
000360380 | Cu39S28 | Spionkopite | Cu39S28 | 92.6498 | 1.065 | 8 | 2 0 9 | 000360380.csv | 8
000360380 | Cu39S28 | Spionkopite | Cu39S28 | 96.5582 | 1.032 | 8 | 18 0 14 | 000360380.csv | 8
000711383 | Cu1.9375S | Djurleite | Cu1.9375S | 6.567 | 13.4485 | 1 | 1 1 0 | 00-071-1383.csv | 1
000711383 | Cu1.9375S | Djurleite | Cu1.9375S | 6.567 | 13.4485 | 1 | 2 0 0 | 00-071-1383.csv | 1
000711383 | Cu1.9375S | Djurleite | Cu1.9375S | 7.286 | 12.1229 | 1 | -1 0 1 | 00-071-1383.csv | 1
000711383 | Cu1.9375S | Djurleite | Cu1.9375S | 7.286 | 12.1229 | 1 | 1 0 1 | 00-071-1383.csv | 1
000711383 | Cu1.9375S | Djurleite | Cu1.9375S | 8.6399 | 10.226 | 1 | 0 1 1 | 00-071-1383.csv | 1
000711383 | Cu1.9375S | Djurleite | Cu1.9375S | 8.6399 | 10.226 | 1 | 2 1 0 | 00-071-1383.csv | 1
000711383 | Cu1.9375S | Djurleite | Cu1.9375S | 9.1991 | 9.6055 | 2 | -1 1 1 | 00-071-1383.csv | 2
000711383 | Cu1.9375S | Djurleite | Cu1.9375S | 9.1991 | 9.6055 | 2 | 1 1 1 | 00-071-1383.csv | 2
000711383 | Cu1.9375S | Djurleite | Cu1.9375S | 10.8167 | 8.1724 | 1 | -2 1 1 | 00-071-1383.csv | 1
000711383 | Cu1.9375S | Djurleite | Cu1.9375S | 10.8167 | 8.1724 | 1 | 2 1 1 | 00-071-1383.csv | 1
000711383 | Cu1.9375S | Djurleite | Cu1.9375S | 11.2301 | 7.8725 | 1 | 0 2 0 | 00-071-1383.csv | 1
000711383 | Cu1.9375S | Djurleite | Cu1.9375S | 11.3479 | 7.7911 | 1 | 3 1 0 | 00-071-1383.csv | 1
000711383 | Cu1.9375S | Djurleite | Cu1.9375S | 11.8097 | 7.4874 | 2 | -3 0 1 | 00-071-1383.csv | 2
000711383 | Cu1.9375S | Djurleite | Cu1.9375S | 11.8097 | 7.4874 | 2 | 3 0 1 | 00-071-1383.csv | 2
000711383 | Cu1.9375S | Djurleite | Cu1.9375S | 13.0199 | 6.794 | 1 | 2 2 0 | 00-071-1383.csv | 1
000711383 | Cu1.9375S | Djurleite | Cu1.9375S | 13.0199 | 6.794 | 1 | -3 1 1 | 00-071-1383.csv | 1
000711383 | Cu1.9375S | Djurleite | Cu1.9375S | 13.4066 | 6.5989 | 2 | -1 2 1 | 00-071-1383.csv | 2
000711383 | Cu1.9375S | Djurleite | Cu1.9375S | 13.4066 | 6.5989 | 2 | 1 2 1 | 00-071-1383.csv | 2
000711383 | Cu1.9375S | Djurleite | Cu1.9375S | 14.3109 | 6.1839 | 1 | 4 1 0 | 00-071-1383.csv | 1
000711383 | Cu1.9375S | Djurleite | Cu1.9375S | 14.6016 | 6.0614 | 1 | 2 2 1 | 00-071-1383.csv | 1
000711383 | Cu1.9375S | Djurleite | Cu1.9375S | 14.6016 | 6.0614 | 1 | -2 0 2 | 00-071-1383.csv | 1
000711383 | Cu1.9375S | Djurleite | Cu1.9375S | 14.9635 | 5.9156 | 1 | 3 2 0 | 00-071-1383.csv | 1
000711383 | Cu1.9375S | Djurleite | Cu1.9375S | 15.6526 | 5.6567 | 2 | -2 1 2 | 00-071-1383.csv | 2
000711383 | Cu1.9375S | Djurleite | Cu1.9375S | 15.6526 | 5.6567 | 2 | 2 1 2 | 00-071-1383.csv | 2
000711383 | Cu1.9375S | Djurleite | Cu1.9375S | 16.3425 | 5.4195 | 1 | -3 2 1 | 00-071-1383.csv | 1
000711383 | Cu1.9375S | Djurleite | Cu1.9375S | 16.3425 | 5.4195 | 1 | 3 2 1 | 00-071-1383.csv | 1
000711383 | Cu1.9375S | Djurleite | Cu1.9375S | 17.1999 | 5.1512 | 1 | 1 3 0 | 00-071-1383.csv | 1
000711383 | Cu1.9375S | Djurleite | Cu1.9375S | 17.1999 | 5.1512 | 1 | 0 2 2 | 00-071-1383.csv | 1
000711383 | Cu1.9375S | Djurleite | Cu1.9375S | 17.3375 | 5.1106 | 1 | 3 1 2 | 00-071-1383.csv | 1
000711383 | Cu1.9375S | Djurleite | Cu1.9375S | 17.3375 | 5.1106 | 1 | 5 1 0 | 00-071-1383.csv | 1
000711383 | Cu1.9375S | Djurleite | Cu1.9375S | 17.5627 | 5.0456 | 1 | -1 2 2 | 00-071-1383.csv | 1
000711383 | Cu1.9375S | Djurleite | Cu1.9375S | 17.5627 | 5.0456 | 1 | 1 2 2 | 00-071-1383.csv | 1
000711383 | Cu1.9375S | Djurleite | Cu1.9375S | 17.7083 | 5.0044 | 1 | -5 0 1 | 00-071-1383.csv | 1
000711383 | Cu1.9375S | Djurleite | Cu1.9375S | 17.7083 | 5.0044 | 1 | 5 0 1 | 00-071-1383.csv | 1
000711383 | Cu1.9375S | Djurleite | Cu1.9375S | 18.1084 | 4.8948 | 1 | 0 3 1 | 00-071-1383.csv | 1
000711383 | Cu1.9375S | Djurleite | Cu1.9375S | 18.1084 | 4.8948 | 1 | 2 3 0 | 00-071-1383.csv | 1
000711383 | Cu1.9375S | Djurleite | Cu1.9375S | 18.5869 | 4.7698 | 3 | -4 0 2 | 00-071-1383.csv | 3
000711383 | Cu1.9375S | Djurleite | Cu1.9375S | 18.5869 | 4.7698 | 3 | 4 0 2 | 00-071-1383.csv | 3
000711383 | Cu1.9375S | Djurleite | Cu1.9375S | 19.2761 | 4.6008 | 2 | -2 3 1 | 00-071-1383.csv | 2
000711383 | Cu1.9375S | Djurleite | Cu1.9375S | 19.2761 | 4.6008 | 2 | 2 3 1 | 00-071-1383.csv | 2
000711383 | Cu1.9375S | Djurleite | Cu1.9375S | 19.3882 | 4.5744 | 1 | -4 1 2 | 00-071-1383.csv | 1
000711383 | Cu1.9375S | Djurleite | Cu1.9375S | 19.3882 | 4.5744 | 1 | 4 1 2 | 00-071-1383.csv | 1
000711383 | Cu1.9375S | Djurleite | Cu1.9375S | 19.5831 | 4.5293 | 1 | 3 3 0 | 00-071-1383.csv | 1
000711383 | Cu1.9375S | Djurleite | Cu1.9375S | 19.884 | 4.4615 | 2 | -3 2 2 | 00-071-1383.csv | 2
000711383 | Cu1.9375S | Djurleite | Cu1.9375S | 19.884 | 4.4615 | 2 | 3 2 2 | 00-071-1383.csv | 2
000711383 | Cu1.9375S | Djurleite | Cu1.9375S | 20.6644 | 4.2947 | 9 | 3 3 1 | 00-071-1383.csv | 9
000711383 | Cu1.9375S | Djurleite | Cu1.9375S | 20.6644 | 4.2947 | 9 | -1 1 3 | 00-071-1383.csv | 9
000711383 | Cu1.9375S | Djurleite | Cu1.9375S | 21.0411 | 4.2187 | 3 | -5 2 1 | 00-071-1383.csv | 3
000711383 | Cu1.9375S | Djurleite | Cu1.9375S | 21.0411 | 4.2187 | 3 | 5 2 1 | 00-071-1383.csv | 3
000711383 | Cu1.9375S | Djurleite | Cu1.9375S | 21.4835 | 4.1328 | 2 | 4 3 0 | 00-071-1383.csv | 2
000711383 | Cu1.9375S | Djurleite | Cu1.9375S | 21.4835 | 4.1328 | 2 | 2 1 3 | 00-071-1383.csv | 2
000711383 | Cu1.9375S | Djurleite | Cu1.9375S | 21.596 | 4.1115 | 2 | -6 1 1 | 00-071-1383.csv | 2
000711383 | Cu1.9375S | Djurleite | Cu1.9375S | 21.596 | 4.1115 | 2 | -1 3 2 | 00-071-1383.csv | 2
000711383 | Cu1.9375S | Djurleite | Cu1.9375S | 21.7889 | 4.0755 | 1 | 4 2 2 | 00-071-1383.csv | 1
000711383 | Cu1.9375S | Djurleite | Cu1.9375S | 21.7889 | 4.0755 | 1 | -5 1 2 | 00-071-1383.csv | 1
000711383 | Cu1.9375S | Djurleite | Cu1.9375S | 22.0184 | 4.0336 | 1 | -3 0 3 | 00-071-1383.csv | 1
000711383 | Cu1.9375S | Djurleite | Cu1.9375S | 22.0184 | 4.0336 | 1 | 3 0 3 | 00-071-1383.csv | 1
000711383 | Cu1.9375S | Djurleite | Cu1.9375S | 22.4393 | 3.9589 | 2 | -4 3 1 | 00-071-1383.csv | 2
000711383 | Cu1.9375S | Djurleite | Cu1.9375S | 22.4393 | 3.9589 | 2 | 4 3 1 | 00-071-1383.csv | 2
000711383 | Cu1.9375S | Djurleite | Cu1.9375S | 22.7387 | 3.9074 | 10 | 3 1 3 | 00-071-1383.csv | 10
000711383 | Cu1.9375S | Djurleite | Cu1.9375S | 22.7387 | 3.9074 | 10 | 6 2 0 | 00-071-1383.csv | 10
000711383 | Cu1.9375S | Djurleite | Cu1.9375S | 22.9085 | 3.8788 | 3 | -1 2 3 | 00-071-1383.csv | 3
000711383 | Cu1.9375S | Djurleite | Cu1.9375S | 22.9085 | 3.8788 | 3 | 1 2 3 | 00-071-1383.csv | 3
000711383 | Cu1.9375S | Djurleite | Cu1.9375S | 23.613 | 3.7647 | 18 | 3 3 2 | 00-071-1383.csv | 18
000711383 | Cu1.9375S | Djurleite | Cu1.9375S | 23.613 | 3.7647 | 18 | 2 2 3 | 00-071-1383.csv | 18
000711383 | Cu1.9375S | Djurleite | Cu1.9375S | 23.9497 | 3.7125 | 2 | -5 2 2 | 00-071-1383.csv | 2
000711383 | Cu1.9375S | Djurleite | Cu1.9375S | 23.9497 | 3.7125 | 2 | 5 2 2 | 00-071-1383.csv | 2
000711383 | Cu1.9375S | Djurleite | Cu1.9375S | 24.0664 | 3.6948 | 2 | 7 0 1 | 00-071-1383.csv | 2
000711383 | Cu1.9375S | Djurleite | Cu1.9375S | 24.3415 | 3.6536 | 4 | -4 1 3 | 00-071-1383.csv | 4
000711383 | Cu1.9375S | Djurleite | Cu1.9375S | 24.3415 | 3.6536 | 4 | 4 1 3 | 00-071-1383.csv | 4
000711383 | Cu1.9375S | Djurleite | Cu1.9375S | 24.435 | 3.6399 | 4 | -2 4 1 | 00-071-1383.csv | 4
000711383 | Cu1.9375S | Djurleite | Cu1.9375S | 24.435 | 3.6399 | 4 | 6 1 2 | 00-071-1383.csv | 4
000711383 | Cu1.9375S | Djurleite | Cu1.9375S | 24.7304 | 3.597 | 13 | 7 1 1 | 00-071-1383.csv | 13
000711383 | Cu1.9375S | Djurleite | Cu1.9375S | 24.7304 | 3.597 | 13 | -3 2 3 | 00-071-1383.csv | 13
000711383 | Cu1.9375S | Djurleite | Cu1.9375S | 25.209 | 3.5298 | 3 | -4 3 2 | 00-071-1383.csv | 3
000711383 | Cu1.9375S | Djurleite | Cu1.9375S | 25.209 | 3.5298 | 3 | 4 3 2 | 00-071-1383.csv | 3
000711383 | Cu1.9375S | Djurleite | Cu1.9375S | 25.5571 | 3.4825 | 5 | -3 4 1 | 00-071-1383.csv | 5
000711383 | Cu1.9375S | Djurleite | Cu1.9375S | 25.5571 | 3.4825 | 5 | 3 4 1 | 00-071-1383.csv | 5
000711383 | Cu1.9375S | Djurleite | Cu1.9375S | 25.6872 | 3.4652 | 3 | -5 0 3 | 00-071-1383.csv | 3
000711383 | Cu1.9375S | Djurleite | Cu1.9375S | 25.6872 | 3.4652 | 3 | 5 0 3 | 00-071-1383.csv | 3
000711383 | Cu1.9375S | Djurleite | Cu1.9375S | 26.2118 | 3.397 | 43 | 4 4 0 | 00-071-1383.csv | 43
000711383 | Cu1.9375S | Djurleite | Cu1.9375S | 26.2118 | 3.397 | 43 | -4 2 3 | 00-071-1383.csv | 43
000711383 | Cu1.9375S | Djurleite | Cu1.9375S | 26.4888 | 3.3621 | 13 | 8 0 0 | 00-071-1383.csv | 13
000711383 | Cu1.9375S | Djurleite | Cu1.9375S | 26.6292 | 3.3447 | 7 | 7 2 1 | 00-071-1383.csv | 7
000711383 | Cu1.9375S | Djurleite | Cu1.9375S | 26.8454 | 3.3183 | 7 | 2 3 3 | 00-071-1383.csv | 7
000711383 | Cu1.9375S | Djurleite | Cu1.9375S | 26.8454 | 3.3183 | 7 | 0 1 4 | 00-071-1383.csv | 7
000711383 | Cu1.9375S | Djurleite | Cu1.9375S | 27.1095 | 3.2865 | 15 | -1 1 4 | 00-071-1383.csv | 15
000711383 | Cu1.9375S | Djurleite | Cu1.9375S | 27.1095 | 3.2865 | 15 | 2 0 4 | 00-071-1383.csv | 15
000711383 | Cu1.9375S | Djurleite | Cu1.9375S | 27.8408 | 3.2018 | 21 | -3 3 3 | 00-071-1383.csv | 21
000711383 | Cu1.9375S | Djurleite | Cu1.9375S | 27.8408 | 3.2018 | 21 | 3 3 3 | 00-071-1383.csv | 21
000711383 | Cu1.9375S | Djurleite | Cu1.9375S | 28.1122 | 3.1716 | 4 | -5 2 3 | 00-071-1383.csv | 4
000711383 | Cu1.9375S | Djurleite | Cu1.9375S | 28.166 | 3.1656 | 4 | 5 2 3 | 00-071-1383.csv | 4
000711383 | Cu1.9375S | Djurleite | Cu1.9375S | 28.6644 | 3.1117 | 17 | -3 1 4 | 00-071-1383.csv | 17
000711383 | Cu1.9375S | Djurleite | Cu1.9375S | 28.6644 | 3.1117 | 17 | 3 1 4 | 00-071-1383.csv | 17
000711383 | Cu1.9375S | Djurleite | Cu1.9375S | 28.8505 | 3.092 | 6 | -5 4 1 | 00-071-1383.csv | 6
000711383 | Cu1.9375S | Djurleite | Cu1.9375S | 28.8505 | 3.092 | 6 | 5 4 1 | 00-071-1383.csv | 6
000711383 | Cu1.9375S | Djurleite | Cu1.9375S | 29.1003 | 3.0661 | 5 | 0 5 1 | 00-071-1383.csv | 5
000711383 | Cu1.9375S | Djurleite | Cu1.9375S | 29.1003 | 3.0661 | 5 | 2 5 0 | 00-071-1383.csv | 5
000711383 | Cu1.9375S | Djurleite | Cu1.9375S | 29.2781 | 3.0478 | 17 | 4 3 3 | 00-071-1383.csv | 17
000711383 | Cu1.9375S | Djurleite | Cu1.9375S | 29.2781 | 3.0478 | 17 | -1 5 1 | 00-071-1383.csv | 17
000711383 | Cu1.9375S | Djurleite | Cu1.9375S | 29.3679 | 3.0387 | 16 | -4 4 2 | 00-071-1383.csv | 16
000711383 | Cu1.9375S | Djurleite | Cu1.9375S | 29.3679 | 3.0387 | 16 | 4 4 2 | 00-071-1383.csv | 16
000711383 | Cu1.9375S | Djurleite | Cu1.9375S | 29.5944 | 3.016 | 23 | -8 2 1 | 00-071-1383.csv | 23
000711383 | Cu1.9375S | Djurleite | Cu1.9375S | 29.5944 | 3.016 | 23 | -8 0 2 | 00-071-1383.csv | 23
000711383 | Cu1.9375S | Djurleite | Cu1.9375S | 29.6586 | 3.0096 | 21 | 8 0 2 | 00-071-1383.csv | 21
000711383 | Cu1.9375S | Djurleite | Cu1.9375S | 29.8547 | 2.9903 | 7 | -2 5 1 | 00-071-1383.csv | 7
000711383 | Cu1.9375S | Djurleite | Cu1.9375S | 29.8547 | 2.9903 | 7 | 2 5 1 | 00-071-1383.csv | 7
000711383 | Cu1.9375S | Djurleite | Cu1.9375S | 30.0545 | 2.9709 | 12 | 3 5 0 | 00-071-1383.csv | 12
000711383 | Cu1.9375S | Djurleite | Cu1.9375S | 30.0545 | 2.9709 | 12 | 4 1 4 | 00-071-1383.csv | 12
000711383 | Cu1.9375S | Djurleite | Cu1.9375S | 30.2669 | 2.9505 | 11 | -6 2 3 | 00-071-1383.csv | 11
000711383 | Cu1.9375S | Djurleite | Cu1.9375S | 30.2669 | 2.9505 | 11 | 1 4 3 | 00-071-1383.csv | 11
000711383 | Cu1.9375S | Djurleite | Cu1.9375S | 30.3755 | 2.9402 | 8 | -3 2 4 | 00-071-1383.csv | 8
000711383 | Cu1.9375S | Djurleite | Cu1.9375S | 30.3755 | 2.9402 | 8 | 3 2 4 | 00-071-1383.csv | 8
000711383 | Cu1.9375S | Djurleite | Cu1.9375S | 30.5912 | 2.92 | 4 | -9 0 1 | 00-071-1383.csv | 4
000711383 | Cu1.9375S | Djurleite | Cu1.9375S | 30.5912 | 2.92 | 4 | 9 0 1 | 00-071-1383.csv | 4
000711383 | Cu1.9375S | Djurleite | Cu1.9375S | 30.7772 | 2.9027 | 18 | -3 5 1 | 00-071-1383.csv | 18
000711383 | Cu1.9375S | Djurleite | Cu1.9375S | 30.7772 | 2.9027 | 18 | 3 5 1 | 00-071-1383.csv | 18
000711383 | Cu1.9375S | Djurleite | Cu1.9375S | 30.8969 | 2.8918 | 21 | -5 3 3 | 00-071-1383.csv | 21
000711383 | Cu1.9375S | Djurleite | Cu1.9375S | 30.8969 | 2.8918 | 21 | 6 4 1 | 00-071-1383.csv | 21
000711383 | Cu1.9375S | Djurleite | Cu1.9375S | 31.1259 | 2.871 | 21 | -9 1 1 | 00-071-1383.csv | 21
000711383 | Cu1.9375S | Djurleite | Cu1.9375S | 31.1259 | 2.871 | 21 | 9 1 1 | 00-071-1383.csv | 21
000711383 | Cu1.9375S | Djurleite | Cu1.9375S | 31.4753 | 2.8399 | 21 | -1 5 2 | 00-071-1383.csv | 21
000711383 | Cu1.9375S | Djurleite | Cu1.9375S | 31.4753 | 2.8399 | 21 | 1 5 2 | 00-071-1383.csv | 21
000711383 | Cu1.9375S | Djurleite | Cu1.9375S | 31.6072 | 2.8284 | 14 | 1 3 4 | 00-071-1383.csv | 14
000711383 | Cu1.9375S | Djurleite | Cu1.9375S | 31.6072 | 2.8284 | 14 | -4 2 4 | 00-071-1383.csv | 14
000711383 | Cu1.9375S | Djurleite | Cu1.9375S | 31.7366 | 2.8171 | 17 | -3 4 3 | 00-071-1383.csv | 17
000711383 | Cu1.9375S | Djurleite | Cu1.9375S | 31.7366 | 2.8171 | 17 | 3 4 3 | 00-071-1383.csv | 17
000711383 | Cu1.9375S | Djurleite | Cu1.9375S | 32.0508 | 2.7902 | 6 | 2 5 2 | 00-071-1383.csv | 6
000711383 | Cu1.9375S | Djurleite | Cu1.9375S | 32.0508 | 2.7902 | 6 | 4 5 1 | 00-071-1383.csv | 6
000711383 | Cu1.9375S | Djurleite | Cu1.9375S | 32.2881 | 2.7703 | 2 | -8 3 1 | 00-071-1383.csv | 2
000711383 | Cu1.9375S | Djurleite | Cu1.9375S | 32.2881 | 2.7703 | 2 | 8 3 1 | 00-071-1383.csv | 2
000711383 | Cu1.9375S | Djurleite | Cu1.9375S | 32.5378 | 2.7496 | 1 | 7 4 0 | 00-071-1383.csv | 1
000711383 | Cu1.9375S | Djurleite | Cu1.9375S | 32.5378 | 2.7496 | 1 | -7 2 3 | 00-071-1383.csv | 1
000711383 | Cu1.9375S | Djurleite | Cu1.9375S | 32.7109 | 2.7354 | 8 | -9 2 1 | 00-071-1383.csv | 8
000711383 | Cu1.9375S | Djurleite | Cu1.9375S | 32.7109 | 2.7354 | 8 | 9 2 1 | 00-071-1383.csv | 8
000711383 | Cu1.9375S | Djurleite | Cu1.9375S | 33.0579 | 2.7075 | 11 | 6 4 2 | 00-071-1383.csv | 11
000711383 | Cu1.9375S | Djurleite | Cu1.9375S | 33.0579 | 2.7075 | 11 | -6 0 4 | 00-071-1383.csv | 11
000711383 | Cu1.9375S | Djurleite | Cu1.9375S | 33.1688 | 2.6987 | 10 | 1 0 5 | 00-071-1383.csv | 10
000711383 | Cu1.9375S | Djurleite | Cu1.9375S | 33.1688 | 2.6987 | 10 | -9 1 2 | 00-071-1383.csv | 10
000711383 | Cu1.9375S | Djurleite | Cu1.9375S | 33.283 | 2.6897 | 11 | 5 2 4 | 00-071-1383.csv | 11
000711383 | Cu1.9375S | Djurleite | Cu1.9375S | 33.283 | 2.6897 | 11 | 10 0 0 | 00-071-1383.csv | 11
000711383 | Cu1.9375S | Djurleite | Cu1.9375S | 33.6668 | 2.6599 | 26 | 5 5 1 | 00-071-1383.csv | 26
000711383 | Cu1.9375S | Djurleite | Cu1.9375S | 33.6668 | 2.6599 | 26 | 1 1 5 | 00-071-1383.csv | 26
000711383 | Cu1.9375S | Djurleite | Cu1.9375S | 34.0644 | 2.6298 | 6 | -4 5 2 | 00-071-1383.csv | 6
000711383 | Cu1.9375S | Djurleite | Cu1.9375S | 34.0644 | 2.6298 | 6 | 4 5 2 | 00-071-1383.csv | 6
000711383 | Cu1.9375S | Djurleite | Cu1.9375S | 34.1495 | 2.6234 | 9 | -2 1 5 | 00-071-1383.csv | 9
000711383 | Cu1.9375S | Djurleite | Cu1.9375S | 34.1495 | 2.6234 | 9 | 2 1 5 | 00-071-1383.csv | 9
000711383 | Cu1.9375S | Djurleite | Cu1.9375S | 34.4533 | 2.601 | 15 | 10 1 1 | 00-071-1383.csv | 15
000711383 | Cu1.9375S | Djurleite | Cu1.9375S | 34.4533 | 2.601 | 15 | -5 4 3 | 00-071-1383.csv | 15
000711383 | Cu1.9375S | Djurleite | Cu1.9375S | 34.8545 | 2.5719 | 16 | -1 5 3 | 00-071-1383.csv | 16
000711383 | Cu1.9375S | Djurleite | Cu1.9375S | 34.8545 | 2.5719 | 16 | 1 5 3 | 00-071-1383.csv | 16
000711383 | Cu1.9375S | Djurleite | Cu1.9375S | 34.9523 | 2.565 | 17 | 0 2 5 | 00-071-1383.csv | 17
000711383 | Cu1.9375S | Djurleite | Cu1.9375S | 34.9523 | 2.565 | 17 | -1 6 1 | 00-071-1383.csv | 17
000711383 | Cu1.9375S | Djurleite | Cu1.9375S | 35.0147 | 2.5605 | 18 | 3 1 5 | 00-071-1383.csv | 18
000711383 | Cu1.9375S | Djurleite | Cu1.9375S | 35.0147 | 2.5605 | 18 | -6 2 4 | 00-071-1383.csv | 18
000711383 | Cu1.9375S | Djurleite | Cu1.9375S | 35.0955 | 2.5548 | 14 | 7 3 3 | 00-071-1383.csv | 14
000711383 | Cu1.9375S | Djurleite | Cu1.9375S | 35.0955 | 2.5548 | 14 | -8 2 3 | 00-071-1383.csv | 14
000711383 | Cu1.9375S | Djurleite | Cu1.9375S | 35.3317 | 2.5383 | 7 | -2 5 3 | 00-071-1383.csv | 7
000711383 | Cu1.9375S | Djurleite | Cu1.9375S | 35.3317 | 2.5383 | 7 | 2 5 3 | 00-071-1383.csv | 7
000711383 | Cu1.9375S | Djurleite | Cu1.9375S | 35.4426 | 2.5306 | 10 | -2 6 1 | 00-071-1383.csv | 10
000711383 | Cu1.9375S | Djurleite | Cu1.9375S | 35.4426 | 2.5306 | 10 | 2 6 1 | 00-071-1383.csv | 10
000711383 | Cu1.9375S | Djurleite | Cu1.9375S | 35.5434 | 2.5236 | 16 | -5 5 2 | 00-071-1383.csv | 16
000711383 | Cu1.9375S | Djurleite | Cu1.9375S | 35.5434 | 2.5236 | 16 | 5 5 2 | 00-071-1383.csv | 16
000711383 | Cu1.9375S | Djurleite | Cu1.9375S | 35.853 | 2.5026 | 4 | 2 1 | 00-071-1383.csv | 4
000711383 | Cu1.9375S | Djurleite | Cu1.9375S | 35.853 | 2.5026 | 4 | 10 0 2 | 00-071-1383.csv | 4
000711383 | Cu1.9375S | Djurleite | Cu1.9375S | 36.1321 | 2.4839 | 12 | -3 5 3 | 00-071-1383.csv | 12
000711383 | Cu1.9375S | Djurleite | Cu1.9375S | 36.1321 | 2.4839 | 12 | 3 5 3 | 00-071-1383.csv | 12
000711383 | Cu1.9375S | Djurleite | Cu1.9375S | 36.2877 | 2.4736 | 15 | 3 6 1 | 00-071-1383.csv | 15
000711383 | Cu1.9375S | Djurleite | Cu1.9375S | 36.2877 | 2.4736 | 15 | 6 4 3 | 00-071-1383.csv | 15
000711383 | Cu1.9375S | Djurleite | Cu1.9375S | 36.3813 | 2.4674 | 14 | 10 1 2 | 00-071-1383.csv | 14
000711383 | Cu1.9375S | Djurleite | Cu1.9375S | 36.3813 | 2.4674 | 14 | -3 2 5 | 00-071-1383.csv | 14
000711383 | Cu1.9375S | Djurleite | Cu1.9375S | 36.8498 | 2.4371 | 7 | 1 6 2 | 00-071-1383.csv | 7
000711383 | Cu1.9375S | Djurleite | Cu1.9375S | 36.8498 | 2.4371 | 7 | 7 5 0 | 00-071-1383.csv | 7
000711383 | Cu1.9375S | Djurleite | Cu1.9375S | 37.1804 | 2.4162 | 18 | 11 1 0 | 00-071-1383.csv | 18
000711383 | Cu1.9375S | Djurleite | Cu1.9375S | 37.1804 | 2.4162 | 18 | -4 5 3 | 00-071-1383.csv | 18
000711383 | Cu1.9375S | Djurleite | Cu1.9375S | 37.3222 | 2.4074 | 25 | 0 1 | 00-071-1383.csv | 25
000711383 | Cu1.9375S | Djurleite | Cu1.9375S | 37.3222 | 2.4074 | 25 | -4 6 1 | 00-071-1383.csv | 25
000711383 | Cu1.9375S | Djurleite | Cu1.9375S | 37.5451 | 2.3936 | 100 | -8 4 2 | 00-071-1383.csv | 100
000711383 | Cu1.9375S | Djurleite | Cu1.9375S | 37.5451 | 2.3936 | 100 | 8 4 2 | 00-071-1383.csv | 100
000711383 | Cu1.9375S | Djurleite | Cu1.9375S | 37.6867 | 2.3849 | 76 | 8 0 4 | 00-071-1383.csv | 76
000711383 | Cu1.9375S | Djurleite | Cu1.9375S | 37.6867 | 2.3849 | 76 | 2 2 | 00-071-1383.csv | 76
000711383 | Cu1.9375S | Djurleite | Cu1.9375S | 37.7724 | 2.3797 | 39 | 1 1 | 00-071-1383.csv | 39
000711383 | Cu1.9375S | Djurleite | Cu1.9375S | 37.7724 | 2.3797 | 39 | 11 1 1 | 00-071-1383.csv | 39
000711383 | Cu1.9375S | Djurleite | Cu1.9375S | 38.0912 | 2.3605 | 6 | 3 6 2 | 00-071-1383.csv | 6
000711383 | Cu1.9375S | Djurleite | Cu1.9375S | 38.0912 | 2.3605 | 6 | 3 1 | 00-071-1383.csv | 6
000711383 | Cu1.9375S | Djurleite | Cu1.9375S | 38.2509 | 2.351 | 4 | -7 4 3 | 00-071-1383.csv | 4
000711383 | Cu1.9375S | Djurleite | Cu1.9375S | 38.3749 | 2.3437 | 3 | -9 4 1 | 00-071-1383.csv | 3
000711383 | Cu1.9375S | Djurleite | Cu1.9375S | 38.3749 | 2.3437 | 3 | 9 4 1 | 00-071-1383.csv | 3
000711383 | Cu1.9375S | Djurleite | Cu1.9375S | 38.5213 | 2.3351 | 5 | 11 2 0 | 00-071-1383.csv | 5
000711383 | Cu1.9375S | Djurleite | Cu1.9375S | 38.642 | 2.3281 | 6 | -3 3 5 | 00-071-1383.csv | 6
000711383 | Cu1.9375S | Djurleite | Cu1.9375S | 38.642 | 2.3281 | 6 | 5 5 3 | 00-071-1383.csv | 6
000711383 | Cu1.9375S | Djurleite | Cu1.9375S | 38.7261 | 2.3233 | 8 | -5 6 1 | 00-071-1383.csv | 8
000711383 | Cu1.9375S | Djurleite | Cu1.9375S | 38.7261 | 2.3233 | 8 | 5 6 1 | 00-071-1383.csv | 8
000711383 | Cu1.9375S | Djurleite | Cu1.9375S | 38.8318 | 2.3172 | 6 | -5 2 5 | 00-071-1383.csv | 6
000711383 | Cu1.9375S | Djurleite | Cu1.9375S | 38.8318 | 2.3172 | 6 | 5 4 4 | 00-071-1383.csv | 6
000711383 | Cu1.9375S | Djurleite | Cu1.9375S | 39.1604 | 2.2985 | 6 | -4 6 2 | 00-071-1383.csv | 6
000711383 | Cu1.9375S | Djurleite | Cu1.9375S | 39.1604 | 2.2985 | 6 | -6 1 5 | 00-071-1383.csv | 6
000711383 | Cu1.9375S | Djurleite | Cu1.9375S | 39.2897 | 2.2912 | 9 | 7 5 2 | 00-071-1383.csv | 9
000711383 | Cu1.9375S | Djurleite | Cu1.9375S | 39.2897 | 2.2912 | 9 | -7 5 2 | 00-071-1383.csv | 9
000822117 | CuCl |  | CuCl | 31.409 | 2.8458 | 141 | 1 1 1 | 000822117.csv | 14.11411
000822117 | CuCl |  | CuCl | 36.426 | 2.4645 | 999 | 2 0 0 | 000822117.csv | 100
000822117 | CuCl |  | CuCl | 52.4649 | 1.7427 | 519 | 2 2 0 | 000822117.csv | 51.95195
000822117 | CuCl |  | CuCl | 62.4373 | 1.4862 | 34 | 3 1 1 | 000822117.csv | 3.403403
000822117 | CuCl |  | CuCl | 65.5515 | 1.4229 | 139 | 2 2 2 | 000822117.csv | 13.91391
000822117 | CuCl |  | CuCl | 77.3791 | 1.2322 | 53 | 4 0 0 | 000822117.csv | 5.305305
000822117 | CuCl |  | CuCl | 85.873 | 1.1308 | 5 | 3 3 1 | 000822117.csv | 0.5005005
000822117 | CuCl |  | CuCl | 88.6748 | 1.1022 | 126 | 4 2 0 | 000822117.csv | 12.61261
000752183 | Sn2S3 |  | Sn2S3 | 11.7888 | 7.5006 | 14 | 1 0 1 | 000752183.csv | 1.401401
000752183 | Sn2S3 |  | Sn2S3 | 12.6171 | 7.01 | 208 | 0 0 2 | 000752183.csv | 20.82082
000752183 | Sn2S3 |  | Sn2S3 | 16.0965 | 5.5017 | 757 | 1 0 2 | 000752183.csv | 75.77578
000752183 | Sn2S3 |  | Sn2S3 | 19.9857 | 4.439 | 68 | 2 0 0 | 000752183.csv | 6.806807
000752183 | Sn2S3 |  | Sn2S3 | 20.9744 | 4.2319 | 7 | 2 0 1 | 000752183.csv | 0.7007007
000752183 | Sn2S3 |  | Sn2S3 | 21.4699 | 4.1354 | 772 | 1 0 3 | 000752183.csv | 77.27728
000752183 | Sn2S3 |  | Sn2S3 | 23.7048 | 3.7503 | 297 | 2 0 2 | 000752183.csv | 29.72973
000752183 | Sn2S3 |  | Sn2S3 | 24.5467 | 3.6235 | 98 | 0 1 1 | 000752183.csv | 9.80981
000752183 | Sn2S3 |  | Sn2S3 | 25.3906 | 3.505 | 1 | 0 0 4 | 000752183.csv | 0.1001001
000752183 | Sn2S3 |  | Sn2S3 | 26.5471 | 3.3549 | 315 | 1 1 1 | 000752183.csv | 31.53153
000752183 | Sn2S3 |  | Sn2S3 | 27.3333 | 3.2601 | 85 | 1 0 4 | 000752183.csv | 8.508509
000752183 | Sn2S3 |  | Sn2S3 | 27.6939 | 3.2185 | 232 | 2 0 3 | 000752183.csv | 23.22322
000752183 | Sn2S3 |  | Sn2S3 | 28.7823 | 3.0992 | 439 | 1 1 2 | 000752183.csv | 43.94394
000752183 | Sn2S3 |  | Sn2S3 | 30.5342 | 2.9253 | 54 | 0 1 3 | 000752183.csv | 5.405405
000752183 | Sn2S3 |  | Sn2S3 | 30.8556 | 2.8955 | 206 | 3 0 1 | 000752183.csv | 20.62062
000752183 | Sn2S3 |  | Sn2S3 | 31.1918 | 2.8651 | 421 | 2 1 0 | 000752183.csv | 42.14214
000752183 | Sn2S3 |  | Sn2S3 | 31.8535 | 2.8071 | 999 | 2 1 1 | 000752183.csv | 100
000752183 | Sn2S3 |  | Sn2S3 | 32.1917 | 2.7783 | 30 | 1 1 3 | 000752183.csv | 3.003003
000752183 | Sn2S3 |  | Sn2S3 | 32.5221 | 2.7509 | 271 | 2 0 4 | 000752183.csv | 27.12713
000752183 | Sn2S3 |  | Sn2S3 | 33.4865 | 2.6738 | 250 | 1 0 5 | 000752183.csv | 25.02503
000752183 | Sn2S3 |  | Sn2S3 | 33.7687 | 2.6521 | 404 | 2 1 2 | 000752183.csv | 40.44044
000752183 | Sn2S3 |  | Sn2S3 | 35.8879 | 2.5002 | 33 | 3 0 3 | 000752183.csv | 3.303303
000752183 | Sn2S3 |  | Sn2S3 | 36.4853 | 2.4606 | 73 | 1 1 4 | 000752183.csv | 7.307307
000752183 | Sn2S3 |  | Sn2S3 | 36.7643 | 2.4426 | 57 | 2 1 3 | 000752183.csv | 5.705706
000752183 | Sn2S3 |  | Sn2S3 | 37.9219 | 2.3707 | 149 | 2 0 5 | 000752183.csv | 14.91491
000752183 | Sn2S3 |  | Sn2S3 | 38.4949 | 2.3367 | 28 | 0 0 6 | 000752183.csv | 2.802803
000752183 | Sn2S3 |  | Sn2S3 | 39.2744 | 2.2921 | 5 | 3 1 1 | 000752183.csv | 0.5005005
000752183 | Sn2S3 |  | Sn2S3 | 39.8605 | 2.2597 | 145 | 3 0 4 | 000752183.csv | 14.51451
000752183 | Sn2S3 |  | Sn2S3 | 39.8605 | 2.2597 | 145 | 1 0 6 | 000752183.csv | 14.51451
000752183 | Sn2S3 |  | Sn2S3 | 40.1168 | 2.2459 | 479 | 0 1 5 | 000752183.csv | 47.94795
000752183 | Sn2S3 |  | Sn2S3 | 40.6141 | 2.2195 | 39 | 4 0 0 | 000752183.csv | 3.903904
000752183 | Sn2S3 |  | Sn2S3 | 40.6141 | 2.2195 | 39 | 2 1 4 | 000752183.csv | 3.903904
000752183 | Sn2S3 |  | Sn2S3 | 41.1426 | 2.1922 | 25 | 4 0 1 | 000752183.csv | 2.502503
000752183 | Sn2S3 |  | Sn2S3 | 41.4377 | 2.1773 | 5 | 1 1 5 | 000752183.csv | 0.5005005
000752183 | Sn2S3 |  | Sn2S3 | 42.696 | 2.116 | 132 | 4 0 2 | 000752183.csv | 13.21321
000752183 | Sn2S3 |  | Sn2S3 | 43.4623 | 2.0804 | 24 | 3 1 3 | 000752183.csv | 2.402402
000752183 | Sn2S3 |  | Sn2S3 | 43.7437 | 2.0677 | 66 | 2 0 6 | 000752183.csv | 6.606607
000752183 | Sn2S3 |  | Sn2S3 | 44.4737 | 2.0354 | 8 | 3 0 5 | 000752183.csv | 0.8008008
000752183 | Sn2S3 |  | Sn2S3 | 45.1885 | 2.0049 | 83 | 4 0 3 | 000752183.csv | 8.308308
000752183 | Sn2S3 |  | Sn2S3 | 45.1885 | 2.0049 | 83 | 2 1 5 | 000752183.csv | 8.308308
000752183 | Sn2S3 |  | Sn2S3 | 46.4391 | 1.9538 | 51 | 1 0 7 | 000752183.csv | 5.105105
000752183 | Sn2S3 |  | Sn2S3 | 46.8771 | 1.9365 | 630 | 3 1 4 | 000752183.csv | 63.06306
000752183 | Sn2S3 |  | Sn2S3 | 46.8771 | 1.9365 | 630 | 1 1 6 | 000752183.csv | 63.06306
000752183 | Sn2S3 |  | Sn2S3 | 47.5635 | 1.9102 | 13 | 4 1 0 | 000752183.csv | 1.301301
000752183 | Sn2S3 |  | Sn2S3 | 48.0306 | 1.8927 | 125 | 4 1 1 | 000752183.csv | 12.51251
000752183 | Sn2S3 |  | Sn2S3 | 48.4984 | 1.8755 | 289 | 0 2 0 | 000752183.csv | 28.92893
000752183 | Sn2S3 |  | Sn2S3 | 48.4984 | 1.8755 | 289 | 4 0 4 | 000752183.csv | 28.92893
000752183 | Sn2S3 |  | Sn2S3 | 49.4115 | 1.843 | 178 | 4 1 2 | 000752183.csv | 17.81782
000752183 | Sn2S3 |  | Sn2S3 | 49.9124 | 1.8256 | 22 | 2 0 7 | 000752183.csv | 2.202202
000752183 | Sn2S3 |  | Sn2S3 | 50.0928 | 1.8195 | 13 | 1 2 1 | 000752183.csv | 1.301301
000752183 | Sn2S3 |  | Sn2S3 | 50.3204 | 1.8118 | 9 | 0 2 2 | 000752183.csv | 0.9009009
000752183 | Sn2S3 |  | Sn2S3 | 50.3204 | 1.8118 | 9 | 2 1 6 | 000752183.csv | 0.9009009
000752183 | Sn2S3 |  | Sn2S3 | 51.0065 | 1.789 | 25 | 3 1 5 | 000752183.csv | 2.502503
000752183 | Sn2S3 |  | Sn2S3 | 51.4324 | 1.7752 | 49 | 1 2 2 | 000752183.csv | 4.904905
000752183 | Sn2S3 |  | Sn2S3 | 51.652 | 1.7682 | 64 | 4 1 3 | 000752183.csv | 6.406406
000752183 | Sn2S3 |  | Sn2S3 | 51.652 | 1.7682 | 64 | 0 1 7 | 000752183.csv | 6.406406
000752183 | Sn2S3 |  | Sn2S3 | 52.1481 | 1.7525 | 30 | 0 0 8 | 000752183.csv | 3.003003
000752183 | Sn2S3 |  | Sn2S3 | 52.5418 | 1.7403 | 15 | 4 0 5 | 000752183.csv | 1.501502
000752183 | Sn2S3 |  | Sn2S3 | 52.7868 | 1.7328 | 108 | 1 1 7 | 000752183.csv | 10.81081
000752183 | Sn2S3 |  | Sn2S3 | 52.9567 | 1.7276 | 63 | 2 2 0 | 000752183.csv | 6.306306
000752183 | Sn2S3 |  | Sn2S3 | 53.1687 | 1.7212 | 8 | 5 0 2 | 000752183.csv | 0.8008008
000752183 | Sn2S3 |  | Sn2S3 | 53.3888 | 1.7147 | 5 | 2 2 1 | 000752183.csv | 0.5005005
000752183 | Sn2S3 |  | Sn2S3 | 53.6119 | 1.7081 | 96 | 1 2 3 | 000752183.csv | 9.60961
000752183 | Sn2S3 |  | Sn2S3 | 54.671 | 1.6774 | 72 | 2 2 2 | 000752183.csv | 7.207207
000752183 | Sn2S3 |  | Sn2S3 | 54.671 | 1.6774 | 72 | 4 1 4 | 000752183.csv | 7.207207
000752183 | Sn2S3 |  | Sn2S3 | 55.3003 | 1.6598 | 50 | 5 0 3 | 000752183.csv | 5.005005
000752183 | Sn2S3 |  | Sn2S3 | 55.3003 | 1.6598 | 50 | 3 0 7 | 000752183.csv | 5.005005
000752183 | Sn2S3 |  | Sn2S3 | 55.7486 | 1.6475 | 18 | 3 1 6 | 000752183.csv | 1.801802
000752183 | Sn2S3 |  | Sn2S3 | 55.9706 | 1.6415 | 77 | 2 1 7 | 000752183.csv | 7.707708
000752183 | Sn2S3 |  | Sn2S3 | 56.5651 | 1.6257 | 21 | 1 2 4 | 000752183.csv | 2.102102
000752183 | Sn2S3 |  | Sn2S3 | 56.7642 | 1.6205 | 51 | 2 2 3 | 000752183.csv | 5.105105
000752183 | Sn2S3 |  | Sn2S3 | 57.1955 | 1.6092 | 21 | 4 0 6 | 000752183.csv | 2.102102
000752183 | Sn2S3 |  | Sn2S3 | 57.7758 | 1.5945 | 31 | 5 1 1 | 000752183.csv | 3.103103
000752183 | Sn2S3 |  | Sn2S3 | 58.1958 | 1.584 | 63 | 5 0 4 | 000752183.csv | 6.306306
000752183 | Sn2S3 |  | Sn2S3 | 58.4096 | 1.5787 | 37 | 4 1 5 | 000752183.csv | 3.703704
000752183 | Sn2S3 |  | Sn2S3 | 58.5936 | 1.5741 | 58 | 3 2 1 | 000752183.csv | 5.805806
000752183 | Sn2S3 |  | Sn2S3 | 59.0541 | 1.563 | 102 | 5 1 2 | 000752183.csv | 10.21021
000752183 | Sn2S3 |  | Sn2S3 | 59.0541 | 1.563 | 102 | 1 1 8 | 000752183.csv | 10.21021
000752183 | Sn2S3 |  | Sn2S3 | 59.614 | 1.5496 | 64 | 2 2 4 | 000752183.csv | 6.406406
000752183 | Sn2S3 |  | Sn2S3 | 59.8019 | 1.5452 | 35 | 3 2 2 | 000752183.csv | 3.503504
000752183 | Sn2S3 |  | Sn2S3 | 60.2212 | 1.5354 | 64 | 1 2 5 | 000752183.csv | 6.406406
000752183 | Sn2S3 |  | Sn2S3 | 60.2212 | 1.5354 | 64 | 1 0 9 | 000752183.csv | 6.406406
000752183 | Sn2S3 |  | Sn2S3 | 60.9915 | 1.5179 | 1 | 5 1 3 | 000752183.csv | 0.1001001
000752183 | Sn2S3 |  | Sn2S3 | 60.9915 | 1.5179 | 1 | 3 1 7 | 000752183.csv | 0.1001001
000752183 | Sn2S3 |  | Sn2S3 | 61.4373 | 1.5079 | 7 | 3 0 8 | 000752183.csv | 0.7007007
000752183 | Sn2S3 |  | Sn2S3 | 61.7912 | 1.5001 | 36 | 3 2 3 | 000752183.csv | 3.603604
000752183 | Sn2S3 |  | Sn2S3 | 61.7912 | 1.5001 | 36 | 5 0 5 | 000752183.csv | 3.603604
000752183 | Sn2S3 |  | Sn2S3 | 62.0267 | 1.495 | 24 | 2 1 8 | 000752183.csv | 2.402402
000752183 | Sn2S3 |  | Sn2S3 | 62.4004 | 1.4869 | 20 | 4 0 7 | 000752183.csv | 2.002002
000752183 | Sn2S3 |  | Sn2S3 | 62.7417 | 1.4797 | 65 | 6 0 0 | 000752183.csv | 6.506507
000752183 | Sn2S3 |  | Sn2S3 | 62.7417 | 1.4797 | 65 | 4 1 6 | 000752183.csv | 6.506507
000752183 | Sn2S3 |  | Sn2S3 | 63.1607 | 1.4709 | 66 | 2 2 5 | 000752183.csv | 6.606607
000752183 | Sn2S3 |  | Sn2S3 | 63.1607 | 1.4709 | 66 | 2 0 9 | 000752183.csv | 6.606607
000752183 | Sn2S3 |  | Sn2S3 | 63.5575 | 1.4626 | 11 | 0 2 6 | 000752183.csv | 1.101101
000752183 | Sn2S3 |  | Sn2S3 | 63.7254 | 1.4592 | 8 | 5 1 4 | 000752183.csv | 0.8008008
000752183 | Sn2S3 |  | Sn2S3 | 64.2876 | 1.4478 | 13 | 6 0 2 | 000752183.csv | 1.301301
000752183 | Sn2S3 |  | Sn2S3 | 64.5167 | 1.4432 | 52 | 3 2 4 | 000752183.csv | 5.205205
000752183 | Sn2S3 |  | Sn2S3 | 64.5167 | 1.4432 | 52 | 1 2 6 | 000752183.csv | 5.205205
000752183 | Sn2S3 |  | Sn2S3 | 64.7446 | 1.4387 | 28 | 0 1 9 | 000752183.csv | 2.802803
000752183 | Sn2S3 |  | Sn2S3 | 65.0547 | 1.4325 | 8 | 4 2 0 | 000752183.csv | 0.8008008
000752183 | Sn2S3 |  | Sn2S3 | 65.4356 | 1.4251 | 10 | 4 2 1 | 000752183.csv | 1.001001
000752183 | Sn2S3 |  | Sn2S3 | 65.695 | 1.4201 | 22 | 1 1 9 | 000752183.csv | 2.202202
000752183 | Sn2S3 |  | Sn2S3 | 66.0292 | 1.4137 | 7 | 5 0 6 | 000752183.csv | 0.7007007
000752183 | Sn2S3 |  | Sn2S3 | 66.1924 | 1.4107 | 4 | 6 0 3 | 000752183.csv | 0.4004004
000752183 | Sn2S3 |  | Sn2S3 | 66.5717 | 1.4035 | 53 | 4 2 2 | 000752183.csv | 5.305305
000752183 | Sn2S3 |  | Sn2S3 | 66.8101 | 1.3991 | 30 | 3 1 8 | 000752183.csv | 3.003003
000752183 | Sn2S3 |  | Sn2S3 | 67.3511 | 1.3892 | 28 | 2 2 6 | 000752183.csv | 2.802803
000752183 | Sn2S3 |  | Sn2S3 | 67.59 | 1.3848 | 17 | 1 0 10 | 000752183.csv | 1.701702
000752183 | Sn2S3 |  | Sn2S3 | 67.731 | 1.3823 | 39 | 4 1 7 | 000752183.csv | 3.903904
000752183 | Sn2S3 |  | Sn2S3 | 67.9454 | 1.3785 | 124 | 3 2 5 | 000752183.csv | 12.41241
000752183 | Sn2S3 |  | Sn2S3 | 67.9454 | 1.3785 | 124 | 3 0 9 | 000752183.csv | 12.41241
000752183 | Sn2S3 |  | Sn2S3 | 68.1155 | 1.3754 | 60 | 4 0 8 | 000752183.csv | 6.006006
000752183 | Sn2S3 |  | Sn2S3 | 68.4433 | 1.3696 | 46 | 4 2 3 | 000752183.csv | 4.604605
000752183 | Sn2S3 |  | Sn2S3 | 68.4433 | 1.3696 | 46 | 2 1 9 | 000752183.csv | 4.604605
000752183 | Sn2S3 |  | Sn2S3 | 69.4046 | 1.353 | 21 | 1 2 7 | 000752183.csv | 2.102102
000752183 | Sn2S3 |  | Sn2S3 | 69.5427 | 1.3506 | 11 | 6 1 2 | 000752183.csv | 1.101101
000752183 | Sn2S3 |  | Sn2S3 | 70.363 | 1.3369 | 1 | 2 0 10 | 000752183.csv | 0.1001001
000752183 | Sn2S3 |  | Sn2S3 | 70.8654 | 1.3286 | 5 | 5 0 7 | 000752183.csv | 0.5005005
000752183 | Sn2S3 |  | Sn2S3 | 71.0247 | 1.3261 | 21 | 4 2 4 | 000752183.csv | 2.102102
000752183 | Sn2S3 |  | Sn2S3 | 71.2202 | 1.3229 | 17 | 5 1 6 | 000752183.csv | 1.701702
000752183 | Sn2S3 |  | Sn2S3 | 71.3782 | 1.3204 | 20 | 6 1 3 | 000752183.csv | 2.002002
000752183 | Sn2S3 |  | Sn2S3 | 72.1457 | 1.3082 | 12 | 6 0 5 | 000752183.csv | 1.201201
000752183 | Sn2S3 |  | Sn2S3 | 72.1457 | 1.3082 | 12 | 2 2 7 | 000752183.csv | 1.201201
000752183 | Sn2S3 |  | Sn2S3 | 72.729 | 1.2991 | 32 | 1 1 10 | 000752183.csv | 3.203203
000752183 | Sn2S3 |  | Sn2S3 | 73.2381 | 1.2914 | 3 | 4 1 8 | 000752183.csv | 0.3003003
000752183 | Sn2S3 |  | Sn2S3 | 73.9628 | 1.2805 | 20 | 6 1 4 | 000752183.csv | 2.002002
000752183 | Sn2S3 |  | Sn2S3 | 73.9628 | 1.2805 | 20 | 0 2 8 | 000752183.csv | 2.002002
000752183 | Sn2S3 |  | Sn2S3 | 74.2865 | 1.2757 | 9 | 4 2 5 | 000752183.csv | 0.9009009
000752183 | Sn2S3 |  | Sn2S3 | 74.2865 | 1.2757 | 9 | 4 0 9 | 000752183.csv | 0.9009009
000752183 | Sn2S3 |  | Sn2S3 | 74.883 | 1.267 | 5 | 1 2 8 | 000752183.csv | 0.5005005
000752183 | Sn2S3 |  | Sn2S3 | 74.883 | 1.267 | 5 | 3 0 10 | 000752183.csv | 0.5005005
000752183 | Sn2S3 |  | Sn2S3 | 75.259 | 1.2616 | 13 | 1 0 11 | 000752183.csv | 1.301301
000752183 | Sn2S3 |  | Sn2S3 | 75.4205 | 1.2593 | 16 | 2 1 10 | 000752183.csv | 1.601602
000752183 | Sn2S3 |  | Sn2S3 | 75.9094 | 1.2524 | 8 | 5 1 7 | 000752183.csv | 0.8008008
000752183 | Sn2S3 |  | Sn2S3 | 76.0746 | 1.2501 | 7 | 6 0 6 | 000752183.csv | 0.7007007
000752183 | Sn2S3 |  | Sn2S3 | 76.2241 | 1.248 | 9 | 7 0 2 | 000752183.csv | 0.9009009
000752183 | Sn2S3 |  | Sn2S3 | 76.2241 | 1.248 | 9 | 5 0 8 | 000752183.csv | 0.9009009
000752183 | Sn2S3 |  | Sn2S3 | 76.4141 | 1.2454 | 8 | 0 3 1 | 000752183.csv | 0.8008008
000752183 | Sn2S3 |  | Sn2S3 | 76.5898 | 1.243 | 31 | 5 2 3 | 000752183.csv | 3.103103
000752183 | Sn2S3 |  | Sn2S3 | 76.5898 | 1.243 | 31 | 3 2 7 | 000752183.csv | 3.103103
000752183 | Sn2S3 |  | Sn2S3 | 77.1305 | 1.2356 | 65 | 6 1 5 | 000752183.csv | 6.506507
000752183 | Sn2S3 |  | Sn2S3 | 77.2995 | 1.2333 | 38 | 1 3 1 | 000752183.csv | 3.803804
000752183 | Sn2S3 |  | Sn2S3 | 77.5231 | 1.2303 | 8 | 2 2 8 | 000752183.csv | 0.8008008
000752183 | Sn2S3 |  | Sn2S3 | 77.9983 | 1.224 | 6 | 7 0 3 | 000752183.csv | 0.6006006
000752183 | Sn2S3 |  | Sn2S3 | 78.2051 | 1.2213 | 15 | 4 2 6 | 000752183.csv | 1.501502
000752183 | Sn2S3 |  | Sn2S3 | 78.3617 | 1.2192 | 18 | 1 3 2 | 000752183.csv | 1.801802
000752183 | Sn2S3 |  | Sn2S3 | 79.0674 | 1.2101 | 40 | 5 2 4 | 000752183.csv | 4.004004
000752183 | Sn2S3 |  | Sn2S3 | 79.2452 | 1.2078 | 23 | 0 3 3 | 000752183.csv | 2.302302
000752183 | Sn2S3 |  | Sn2S3 | 79.2452 | 1.2078 | 23 | 0 1 11 | 000752183.csv | 2.302302
000752183 | Sn2S3 |  | Sn2S3 | 79.5886 | 1.2035 | 19 | 2 3 0 | 000752183.csv | 1.901902
000752183 | Sn2S3 |  | Sn2S3 | 79.8369 | 1.2004 | 21 | 3 1 10 | 000752183.csv | 2.102102
000752183 | Sn2S3 |  | Sn2S3 | 79.9401 | 1.1991 | 41 | 2 3 1 | 000752183.csv | 4.104104
000752183 | Sn2S3 |  | Sn2S3 | 80.2054 | 1.1958 | 44 | 1 1 11 | 000752183.csv | 4.404404
000752183 | Sn2S3 |  | Sn2S3 | 80.463 | 1.1926 | 15 | 7 0 4 | 000752183.csv | 1.501502
000752183 | Sn2S3 |  | Sn2S3 | 80.6668 | 1.1901 | 3 | 6 0 7 | 000752183.csv | 0.3003003
000752183 | Sn2S3 |  | Sn2S3 | 80.992 | 1.1861 | 25 | 2 3 2 | 000752183.csv | 2.502503
000752183 | Sn2S3 |  | Sn2S3 | 80.992 | 1.1861 | 25 | 4 0 10 | 000752183.csv | 2.502503
000752183 | Sn2S3 |  | Sn2S3 | 81.2055 | 1.1836 | 46 | 7 1 2 | 000752183.csv | 4.604605
000752183 | Sn2S3 |  | Sn2S3 | 81.2055 | 1.1836 | 46 | 5 1 8 | 000752183.csv | 4.604605
000752183 | Sn2S3 |  | Sn2S3 | 81.9078 | 1.1752 | 5 | 3 2 8 | 000752183.csv | 0.5005005
000752183 | Sn2S3 |  | Sn2S3 | 82.2231 | 1.1715 | 21 | 5 2 5 | 000752183.csv | 2.102102
000752183 | Sn2S3 |  | Sn2S3 | 82.2231 | 1.1715 | 21 | 3 0 11 | 000752183.csv | 2.102102
000752183 | Sn2S3 |  | Sn2S3 | 82.493 | 1.1683 | 12 | 0 0 12 | 000752183.csv | 1.201201
000752183 | Sn2S3 |  | Sn2S3 | 82.7658 | 1.1652 | 19 | 4 2 7 | 000752183.csv | 1.901902
000752183 | Sn2S3 |  | Sn2S3 | 82.7658 | 1.1652 | 19 | 2 1 11 | 000752183.csv | 1.901902
000752183 | Sn2S3 |  | Sn2S3 | 82.8995 | 1.1636 | 16 | 7 1 3 | 000752183.csv | 1.601602
000752183 | Sn2S3 |  | Sn2S3 | 83.0713 | 1.1617 | 50 | 6 2 0 | 000752183.csv | 5.005005
000752183 | Sn2S3 |  | Sn2S3 | 83.3616 | 1.1583 | 29 | 1 0 12 | 000752183.csv | 2.902903
000752183 | Sn2S3 |  | Sn2S3 | 83.6073 | 1.1556 | 10 | 7 0 5 | 000752183.csv | 1.001001
000752183 | Sn2S3 |  | Sn2S3 | 84.4632 | 1.146 | 9 | 6 2 2 | 000752183.csv | 0.9009009
000752183 | Sn2S3 |  | Sn2S3 | 84.8354 | 1.142 | 32 | 0 3 5 | 000752183.csv | 3.203203
000752183 | Sn2S3 |  | Sn2S3 | 85.3338 | 1.1365 | 4 | 7 1 4 | 000752183.csv | 0.4004004
000752183 | Sn2S3 |  | Sn2S3 | 85.3338 | 1.1365 | 4 | 3 3 2 | 000752183.csv | 0.4004004
000752183 | Sn2S3 |  | Sn2S3 | 85.5351 | 1.1344 | 3 | 6 1 7 | 000752183.csv | 0.3003003
000752183 | Sn2S3 |  | Sn2S3 | 85.9617 | 1.1299 | 23 | 4 1 10 | 000752183.csv | 2.302302
000752183 | Sn2S3 |  | Sn2S3 | 85.9617 | 1.1299 | 23 | 2 0 12 | 000752183.csv | 2.302302
000752183 | Sn2S3 |  | Sn2S3 | 86.1978 | 1.1274 | 12 | 6 2 3 | 000752183.csv | 1.201201
000752183 | Sn2S3 |  | Sn2S3 | 86.6216 | 1.1229 | 4 | 0 2 10 | 000752183.csv | 0.4004004
000752183 | Sn2S3 |  | Sn2S3 | 87.1194 | 1.1178 | 46 | 5 1 9 | 000752183.csv | 4.604605
000752183 | Sn2S3 |  | Sn2S3 | 87.1194 | 1.1178 | 46 | 3 1 11 | 000752183.csv | 4.604605
000752183 | Sn2S3 |  | Sn2S3 | 87.4238 | 1.1147 | 30 | 7 0 6 | 000752183.csv | 3.003003
000752183 | Sn2S3 |  | Sn2S3 | 87.815 | 1.1107 | 87 | 3 2 9 | 000752183.csv | 8.708709
000752183 | Sn2S3 |  | Sn2S3 | 88.4519 | 1.1044 | 11 | 7 1 5 | 000752183.csv | 1.101101
000752183 | Sn2S3 |  | Sn2S3 | 89.4932 | 1.0942 | 61 | 3 3 4 | 000752183.csv | 6.106106
000752183 | Sn2S3 |  | Sn2S3 | 89.4932 | 1.0942 | 61 | 1 3 6 | 000752183.csv | 6.106106
000890474 | SnCl2 |  | SnCl2 | 10.5244 | 8.3987 | 2 | 0 1 0 | 000890474.csv | 0.2002002
000890474 | SnCl2 |  | SnCl2 | 14.8413 | 5.9641 | 142 | 2 0 0 | 000890474.csv | 14.21421
000890474 | SnCl2 |  | SnCl2 | 18.0765 | 4.9033 | 10 | 2 1 0 | 000890474.csv | 1.001001
000890474 | SnCl2 |  | SnCl2 | 18.3794 | 4.8232 | 10 | 2 -1 0 | 000890474.csv | 1.001001
000890474 | SnCl2 |  | SnCl2 | 21.139 | 4.1994 | 16 | 0 2 0 | 000890474.csv | 1.601602
000890474 | SnCl2 |  | SnCl2 | 21.5082 | 4.1281 | 21 | 1 0 1 | 000890474.csv | 2.102102
000890474 | SnCl2 |  | SnCl2 | 22.7971 | 3.8975 | 736 | 0 1 1 | 000890474.csv | 73.67367
000890474 | SnCl2 |  | SnCl2 | 24.0586 | 3.696 | 52 | 1 -1 1 | 000890474.csv | 5.205205
000890474 | SnCl2 |  | SnCl2 | 25.1303 | 3.5407 | 10 | 2 0 1 | 000890474.csv | 1.001001
000890474 | SnCl2 |  | SnCl2 | 25.71 | 3.4622 | 541 | 2 2 0 | 000890474.csv | 54.15415
000890474 | SnCl2 |  | SnCl2 | 26.1434 | 3.4058 | 701 | 2 -2 0 | 000890474.csv | 70.17017
000890474 | SnCl2 |  | SnCl2 | 27.2085 | 3.2748 | 165 | 2 1 1 | 000890474.csv | 16.51652
000890474 | SnCl2 |  | SnCl2 | 27.415 | 3.2506 | 602 | 2 -1 1 | 000890474.csv | 60.26026
000890474 | SnCl2 |  | SnCl2 | 29.3767 | 3.0378 | 7 | 0 2 1 | 000890474.csv | 0.7007007
000890474 | SnCl2 |  | SnCl2 | 29.9391 | 2.982 | 173 | 4 0 0 | 000890474.csv | 17.31732
000890474 | SnCl2 |  | SnCl2 | 30.4302 | 2.935 | 2 | 1 -2 1 | 000890474.csv | 0.2002002
000890474 | SnCl2 |  | SnCl2 | 31.6371 | 2.8258 | 157 | 4 1 0 | 000890474.csv | 15.71572
000890474 | SnCl2 |  | SnCl2 | 31.9966 | 2.7948 | 8 | 4 -1 0 | 000890474.csv | 0.8008008
000890474 | SnCl2 |  | SnCl2 | 31.9966 | 2.7948 | 8 | 3 1 1 | 000890474.csv | 0.8008008
000890474 | SnCl2 |  | SnCl2 | 32.2659 | 2.7721 | 3 | 3 -1 1 | 000890474.csv | 0.3003003
000890474 | SnCl2 |  | SnCl2 | 32.8908 | 2.7209 | 31 | 2 2 1 | 000890474.csv | 3.103103
000890474 | SnCl2 |  | SnCl2 | 33.2382 | 2.6932 | 1 | 2 -2 1 | 000890474.csv | 0.1001001
000890474 | SnCl2 |  | SnCl2 | 35.1434 | 2.5515 | 30 | 2 3 0 | 000890474.csv | 3.003003
000890474 | SnCl2 |  | SnCl2 | 35.6343 | 2.5174 | 59 | 2 -3 0 | 000890474.csv | 5.905906
000890474 | SnCl2 |  | SnCl2 | 36.3644 | 2.4685 | 199 | 4 0 1 | 000890474.csv | 19.91992
000890474 | SnCl2 |  | SnCl2 | 36.6235 | 2.4517 | 35 | 4 2 0 | 000890474.csv | 3.503504
000890474 | SnCl2 |  | SnCl2 | 37.2542 | 2.4116 | 255 | 4 -2 0 | 000890474.csv | 25.52553
000890474 | SnCl2 |  | SnCl2 | 37.8058 | 2.3777 | 999 | 4 1 1 | 000890474.csv | 100
000890474 | SnCl2 |  | SnCl2 | 38.0661 | 2.362 | 924 | 0 3 1 | 000890474.csv | 92.49249
000890474 | SnCl2 |  | SnCl2 | 38.0661 | 2.362 | 924 | 4 -1 1 | 000890474.csv | 92.49249
000890474 | SnCl2 |  | SnCl2 | 38.7212 | 2.3235 | 10 | 1 3 1 | 000890474.csv | 1.001001
000890474 | SnCl2 |  | SnCl2 | 40.8505 | 2.2072 | 463 | 2 3 1 | 000890474.csv | 46.34635
000890474 | SnCl2 |  | SnCl2 | 40.9902 | 2.2 | 719 | 0 0 2 | 000890474.csv | 71.97197
000890474 | SnCl2 |  | SnCl2 | 41.2832 | 2.1851 | 252 | 2 -3 1 | 000890474.csv | 25.22523
000890474 | SnCl2 |  | SnCl2 | 41.7135 | 2.1635 | 17 | 1 0 2 | 000890474.csv | 1.701702
000890474 | SnCl2 |  | SnCl2 | 42.1597 | 2.1416 | 28 | 4 2 1 | 000890474.csv | 2.802803
000890474 | SnCl2 |  | SnCl2 | 42.7212 | 2.1148 | 82 | 4 -2 1 | 000890474.csv | 8.208208
000890474 | SnCl2 |  | SnCl2 | 43.0437 | 2.0997 | 122 | 0 4 0 | 000890474.csv | 12.21221
000890474 | SnCl2 |  | SnCl2 | 43.0437 | 2.0997 | 122 | 5 0 1 | 000890474.csv | 12.21221
000890474 | SnCl2 |  | SnCl2 | 43.1769 | 2.0935 | 69 | 1 -1 2 | 000890474.csv | 6.906907
000890474 | SnCl2 |  | SnCl2 | 43.8248 | 2.064 | 18 | 2 0 2 | 000890474.csv | 1.801802
000890474 | SnCl2 |  | SnCl2 | 43.9363 | 2.0591 | 38 | 4 3 0 | 000890474.csv | 3.803804
000890474 | SnCl2 |  | SnCl2 | 44.2782 | 2.044 | 5 | 3 3 1 | 000890474.csv | 0.5005005
000890474 | SnCl2 |  | SnCl2 | 44.2782 | 2.044 | 5 | 5 1 1 | 000890474.csv | 0.5005005
000890474 | SnCl2 |  | SnCl2 | 44.7498 | 2.0235 | 38 | 4 -3 0 | 000890474.csv | 3.803804
000890474 | SnCl2 |  | SnCl2 | 44.8857 | 2.0177 | 27 | 3 -3 1 | 000890474.csv | 2.702703
000890474 | SnCl2 |  | SnCl2 | 45.1329 | 2.0072 | 3 | 2 1 2 | 000890474.csv | 0.3003003
000890474 | SnCl2 |  | SnCl2 | 45.2664 | 2.0016 | 6 | 2 -1 2 | 000890474.csv | 0.6006006
000890474 | SnCl2 |  | SnCl2 | 45.593 | 1.988 | 128 | 6 0 0 | 000890474.csv | 12.81281
000890474 | SnCl2 |  | SnCl2 | 46.565 | 1.9488 | 3 | 0 2 2 | 000890474.csv | 0.3003003
000890474 | SnCl2 |  | SnCl2 | 46.7323 | 1.9422 | 2 | 6 1 0 | 000890474.csv | 0.2002002
000890474 | SnCl2 |  | SnCl2 | 47.1551 | 1.9258 | 26 | 1 2 2 | 000890474.csv | 2.602603
000890474 | SnCl2 |  | SnCl2 | 47.1551 | 1.9258 | 26 | 3 0 2 | 000890474.csv | 2.602603
000890474 | SnCl2 |  | SnCl2 | 47.2842 | 1.9208 | 18 | 1 -2 2 | 000890474.csv | 1.801802
000890474 | SnCl2 |  | SnCl2 | 47.9684 | 1.895 | 1 | 0 4 1 | 000890474.csv | 0.1001001
000890474 | SnCl2 |  | SnCl2 | 48.3807 | 1.8798 | 8 | 3 1 2 | 000890474.csv | 0.8008008
000890474 | SnCl2 |  | SnCl2 | 48.4822 | 1.8761 | 6 | 1 4 1 | 000890474.csv | 0.6006006
000890474 | SnCl2 |  | SnCl2 | 48.4822 | 1.8761 | 6 | 3 -1 2 | 000890474.csv | 0.6006006
000890474 | SnCl2 |  | SnCl2 | 48.7903 | 1.865 | 11 | 4 3 1 | 000890474.csv | 1.101101
000890474 | SnCl2 |  | SnCl2 | 48.7903 | 1.865 | 11 | 5 -2 1 | 000890474.csv | 1.101101
000890474 | SnCl2 |  | SnCl2 | 49.018 | 1.8568 | 154 | 2 2 2 | 000890474.csv | 15.41542
000890474 | SnCl2 |  | SnCl2 | 49.2686 | 1.848 | 199 | 2 -2 2 | 000890474.csv | 19.91992
000890474 | SnCl2 |  | SnCl2 | 49.5417 | 1.8384 | 142 | 4 -3 1 | 000890474.csv | 14.21421
000890474 | SnCl2 |  | SnCl2 | 50.4002 | 1.8091 | 68 | 6 0 1 | 000890474.csv | 6.806807
000890474 | SnCl2 |  | SnCl2 | 50.4002 | 1.8091 | 68 | 6 2 0 | 000890474.csv | 6.806807
000890474 | SnCl2 |  | SnCl2 | 50.7378 | 1.7979 | 11 | 2 -4 1 | 000890474.csv | 1.101101
000890474 | SnCl2 |  | SnCl2 | 51.1342 | 1.7848 | 37 | 6 -2 0 | 000890474.csv | 3.703704
000890474 | SnCl2 |  | SnCl2 | 51.3827 | 1.7768 | 9 | 6 1 1 | 000890474.csv | 0.9009009
000890474 | SnCl2 |  | SnCl2 | 51.583 | 1.7704 | 75 | 4 0 2 | 000890474.csv | 7.507508
000890474 | SnCl2 |  | SnCl2 | 51.7456 | 1.7652 | 204 | 6 -1 1 | 000890474.csv | 20.42042
000890474 | SnCl2 |  | SnCl2 | 52.0519 | 1.7555 | 15 | 3 2 2 | 000890474.csv | 1.501502
000890474 | SnCl2 |  | SnCl2 | 52.4115 | 1.7443 | 4 | 3 -2 2 | 000890474.csv | 0.4004004
000890474 | SnCl2 |  | SnCl2 | 52.6842 | 1.7359 | 55 | 4 1 2 | 000890474.csv | 5.505506
000890474 | SnCl2 |  | SnCl2 | 52.8426 | 1.7311 | 115 | 4 4 0 | 000890474.csv | 11.51151
000890474 | SnCl2 |  | SnCl2 | 52.8426 | 1.7311 | 115 | 4 -1 2 | 000890474.csv | 11.51151
000890474 | SnCl2 |  | SnCl2 | 53.3935 | 1.7145 | 3 | 1 3 2 | 000890474.csv | 0.3003003
000890474 | SnCl2 |  | SnCl2 | 53.5703 | 1.7093 | 7 | 1 -3 2 | 000890474.csv | 0.7007007
000890474 | SnCl2 |  | SnCl2 | 53.7881 | 1.7029 | 68 | 4 -4 0 | 000890474.csv | 6.806807
000890474 | SnCl2 |  | SnCl2 | 54.1975 | 1.691 | 6 | 5 3 1 | 000890474.csv | 0.6006006
000890474 | SnCl2 |  | SnCl2 | 54.5899 | 1.6797 | 5 | 0 5 0 | 000890474.csv | 0.5005005
000890474 | SnCl2 |  | SnCl2 | 54.8215 | 1.6732 | 4 | 6 2 1 | 000890474.csv | 0.4004004
000890474 | SnCl2 |  | SnCl2 | 55.0727 | 1.6661 | 14 | 5 -3 1 | 000890474.csv | 1.401401
000890474 | SnCl2 |  | SnCl2 | 55.0727 | 1.6661 | 14 | 2 3 2 | 000890474.csv | 1.401401
000890474 | SnCl2 |  | SnCl2 | 55.5142 | 1.6539 | 70 | 6 -2 1 | 000890474.csv | 7.007007
000890474 | SnCl2 |  | SnCl2 | 56.1243 | 1.6374 | 16 | 4 2 2 | 000890474.csv | 1.601602
000890474 | SnCl2 |  | SnCl2 | 56.2349 | 1.6344 | 12 | 6 3 0 | 000890474.csv | 1.201201
000890474 | SnCl2 |  | SnCl2 | 56.5795 | 1.6253 | 106 | 4 -2 2 | 000890474.csv | 10.61061
000890474 | SnCl2 |  | SnCl2 | 56.5795 | 1.6253 | 106 | 2 5 0 | 000890474.csv | 10.61061
000890474 | SnCl2 |  | SnCl2 | 56.8852 | 1.6173 | 23 | 5 0 2 | 000890474.csv | 2.302302
000890474 | SnCl2 |  | SnCl2 | 57.1316 | 1.6109 | 18 | 4 4 1 | 000890474.csv | 1.801802
000890474 | SnCl2 |  | SnCl2 | 57.1316 | 1.6109 | 18 | 2 -5 0 | 000890474.csv | 1.801802
000890474 | SnCl2 |  | SnCl2 | 57.255 | 1.6077 | 9 | 6 -3 0 | 000890474.csv | 0.9009009
000890474 | SnCl2 |  | SnCl2 | 58.0296 | 1.5881 | 4 | 7 0 1 | 000890474.csv | 0.4004004
000890474 | SnCl2 |  | SnCl2 | 58.0296 | 1.5881 | 4 | 4 -4 1 | 000890474.csv | 0.4004004
000890474 | SnCl2 |  | SnCl2 | 58.1684 | 1.5846 | 3 | 5 -1 2 | 000890474.csv | 0.3003003
000890474 | SnCl2 |  | SnCl2 | 58.3565 | 1.58 | 1 | 3 -3 2 | 000890474.csv | 0.1001001
000890474 | SnCl2 |  | SnCl2 | 58.7928 | 1.5693 | 61 | 0 5 1 | 000890474.csv | 6.106106
000890474 | SnCl2 |  | SnCl2 | 58.9285 | 1.566 | 33 | 7 1 1 | 000890474.csv | 3.303303
000890474 | SnCl2 |  | SnCl2 | 59.4876 | 1.5526 | 3 | 1 -5 1 | 000890474.csv | 0.3003003
000890474 | SnCl2 |  | SnCl2 | 60.3635 | 1.5322 | 117 | 6 3 1 | 000890474.csv | 11.71171
000890474 | SnCl2 |  | SnCl2 | 60.7312 | 1.5237 | 15 | 2 5 1 | 000890474.csv | 1.501502
000890474 | SnCl2 |  | SnCl2 | 60.9444 | 1.5189 | 74 | 0 4 2 | 000890474.csv | 7.407407
000890474 | SnCl2 |  | SnCl2 | 61.1082 | 1.5152 | 43 | 5 2 2 | 000890474.csv | 4.304304
000890474 | SnCl2 |  | SnCl2 | 61.273 | 1.5116 | 93 | 2 -5 1 | 000890474.csv | 9.309309
000890474 | SnCl2 |  | SnCl2 | 61.273 | 1.5116 | 93 | 6 -3 1 | 000890474.csv | 9.309309
000890474 | SnCl2 |  | SnCl2 | 61.3818 | 1.5092 | 52 | 1 4 2 | 000890474.csv | 5.205205
000890474 | SnCl2 |  | SnCl2 | 61.6449 | 1.5033 | 19 | 4 3 2 | 000890474.csv | 1.901902
000890474 | SnCl2 |  | SnCl2 | 61.6449 | 1.5033 | 19 | 5 -2 2 | 000890474.csv | 1.901902
000890474 | SnCl2 |  | SnCl2 | 62.2106 | 1.491 | 23 | 8 0 0 | 000890474.csv | 2.302302
000890474 | SnCl2 |  | SnCl2 | 62.2891 | 1.4893 | 26 | 4 -3 2 | 000890474.csv | 2.602603
000890474 | SnCl2 |  | SnCl2 | 62.9626 | 1.475 | 75 | 6 0 2 | 000890474.csv | 7.507508
000890474 | SnCl2 |  | SnCl2 | 62.9626 | 1.475 | 75 | 4 5 0 | 000890474.csv | 7.507508
000890474 | SnCl2 |  | SnCl2 | 63.0822 | 1.4725 | 57 | 5 -4 1 | 000890474.csv | 5.705706
000890474 | SnCl2 |  | SnCl2 | 63.0822 | 1.4725 | 57 | 8 1 0 | 000890474.csv | 5.705706
000890474 | SnCl2 |  | SnCl2 | 63.3028 | 1.4679 | 21 | 3 5 1 | 000890474.csv | 2.102102
000890474 | SnCl2 |  | SnCl2 | 63.3028 | 1.4679 | 21 | 2 -4 2 | 000890474.csv | 2.102102
000890474 | SnCl2 |  | SnCl2 | 63.5066 | 1.4637 | 6 | 8 -1 0 | 000890474.csv | 0.6006006
000890474 | SnCl2 |  | SnCl2 | 63.8638 | 1.4563 | 28 | 6 4 0 | 000890474.csv | 2.802803
000890474 | SnCl2 |  | SnCl2 | 63.8638 | 1.4563 | 28 | 1 0 3 | 000890474.csv | 2.802803
000890474 | SnCl2 |  | SnCl2 | 64.0419 | 1.4527 | 16 | 4 -5 0 | 000890474.csv | 1.601602
000890474 | SnCl2 |  | SnCl2 | 64.0419 | 1.4527 | 16 | 3 -5 1 | 000890474.csv | 1.601602
000890474 | SnCl2 |  | SnCl2 | 64.1977 | 1.4496 | 8 | 6 -1 2 | 000890474.csv | 0.8008008
000890474 | SnCl2 |  | SnCl2 | 64.4356 | 1.4448 | 29 | 0 1 3 | 000890474.csv | 2.902903
000890474 | SnCl2 |  | SnCl2 | 64.9905 | 1.4338 | 18 | 1 1 3 | 000890474.csv | 1.801802
000890474 | SnCl2 |  | SnCl2 | 64.9905 | 1.4338 | 18 | 1 -1 3 | 000890474.csv | 1.801802
000890474 | SnCl2 |  | SnCl2 | 65.1237 | 1.4312 | 22 | 6 -4 0 | 000890474.csv | 2.202202
000890474 | SnCl2 |  | SnCl2 | 66.0745 | 1.4129 | 30 | 8 2 0 | 000890474.csv | 3.003003
000890474 | SnCl2 |  | SnCl2 | 66.0745 | 1.4129 | 30 | 8 0 1 | 000890474.csv | 3.003003
000890474 | SnCl2 |  | SnCl2 | 66.5883 | 1.4032 | 37 | 2 -1 3 | 000890474.csv | 3.703704
000890474 | SnCl2 |  | SnCl2 | 66.8614 | 1.3981 | 87 | 4 5 1 | 000890474.csv | 8.708709
000890474 | SnCl2 |  | SnCl2 | 66.8614 | 1.3981 | 87 | 6 2 2 | 000890474.csv | 8.708709
000890474 | SnCl2 |  | SnCl2 | 67.126 | 1.3933 | 47 | 5 -3 2 | 000890474.csv | 4.704705
000890474 | SnCl2 |  | SnCl2 | 67.3687 | 1.3888 | 10 | 8 -1 1 | 000890474.csv | 1.001001
000890474 | SnCl2 |  | SnCl2 | 67.5225 | 1.3861 | 28 | 6 -2 2 | 000890474.csv | 2.802803
000890474 | SnCl2 |  | SnCl2 | 67.5225 | 1.3861 | 28 | 0 2 3 | 000890474.csv | 2.802803
000890474 | SnCl2 |  | SnCl2 | 67.7149 | 1.3826 | 38 | 6 4 1 | 000890474.csv | 3.803804
000890474 | SnCl2 |  | SnCl2 | 67.8877 | 1.3795 | 14 | 4 -5 1 | 000890474.csv | 1.401401
000890474 | SnCl2 |  | SnCl2 | 68.1679 | 1.3745 | 2 | 1 -2 3 | 000890474.csv | 0.2002002
000890474 | SnCl2 |  | SnCl2 | 68.5322 | 1.3681 | 42 | 2 6 0 | 000890474.csv | 4.204204
000890474 | SnCl2 |  | SnCl2 | 68.9718 | 1.3604 | 66 | 4 4 2 | 000890474.csv | 6.606607
000890474 | SnCl2 |  | SnCl2 | 68.9718 | 1.3604 | 66 | 3 1 3 | 000890474.csv | 6.606607
000890474 | SnCl2 |  | SnCl2 | 69.1418 | 1.3575 | 80 | 2 -6 0 | 000890474.csv | 8.008008
000890474 | SnCl2 |  | SnCl2 | 69.1418 | 1.3575 | 80 | 3 -1 3 | 000890474.csv | 8.008008
000890474 | SnCl2 |  | SnCl2 | 69.5522 | 1.3505 | 5 | 2 2 3 | 000890474.csv | 0.5005005
000890474 | SnCl2 |  | SnCl2 | 69.7816 | 1.3466 | 52 | 4 -4 2 | 000890474.csv | 5.205205
000890474 | SnCl2 |  | SnCl2 | 69.7816 | 1.3466 | 52 | 8 2 1 | 000890474.csv | 5.205205
000890474 | SnCl2 |  | SnCl2 | 70.4732 | 1.3351 | 5 | 0 5 2 | 000890474.csv | 0.5005005
000890474 | SnCl2 |  | SnCl2 | 70.669 | 1.3319 | 39 | 7 1 2 | 000890474.csv | 3.903904
000890474 | SnCl2 |  | SnCl2 | 70.669 | 1.3319 | 39 | 8 -2 1 | 000890474.csv | 3.903904
000890474 | SnCl2 |  | SnCl2 | 70.9477 | 1.3273 | 20 | 1 6 1 | 000890474.csv | 2.002002
000890474 | SnCl2 |  | SnCl2 | 70.9477 | 1.3273 | 20 | 7 -1 2 | 000890474.csv | 2.002002
000890474 | SnCl2 |  | SnCl2 | 71.05 | 1.3256 | 6 | 8 3 0 | 000890474.csv | 0.6006006
000890474 | SnCl2 |  | SnCl2 | 71.05 | 1.3256 | 6 | 1 -5 2 | 000890474.csv | 0.6006006
000890474 | SnCl2 |  | SnCl2 | 71.3395 | 1.321 | 4 | 1 -6 1 | 000890474.csv | 0.4004004
000890474 | SnCl2 |  | SnCl2 | 71.3395 | 1.321 | 4 | 5 5 1 | 000890474.csv | 0.4004004
000890474 | SnCl2 |  | SnCl2 | 71.6448 | 1.3161 | 14 | 4 0 3 | 000890474.csv | 1.401401
000890474 | SnCl2 |  | SnCl2 | 71.9041 | 1.312 | 9 | 6 3 2 | 000890474.csv | 0.9009009
000890474 | SnCl2 |  | SnCl2 | 72.2608 | 1.3064 | 28 | 2 6 1 | 000890474.csv | 2.802803
000890474 | SnCl2 |  | SnCl2 | 72.2608 | 1.3064 | 28 | 3 -2 3 | 000890474.csv | 2.802803
000890474 | SnCl2 |  | SnCl2 | 72.558 | 1.3018 | 86 | 4 1 3 | 000890474.csv | 8.608609
000890474 | SnCl2 |  | SnCl2 | 72.558 | 1.3018 | 86 | 5 -5 1 | 000890474.csv | 8.608609
000890474 | SnCl2 |  | SnCl2 | 72.7257 | 1.2992 | 100 | 0 3 3 | 000890474.csv | 10.01001
000890474 | SnCl2 |  | SnCl2 | 72.7257 | 1.2992 | 100 | 4 -1 3 | 000890474.csv | 10.01001
000890474 | SnCl2 |  | SnCl2 | 73.416 | 1.2887 | 4 | 1 -3 3 | 000890474.csv | 0.4004004
000890474 | SnCl2 |  | SnCl2 | 73.416 | 1.2887 | 4 | 5 4 2 | 000890474.csv | 0.4004004
000890474 | SnCl2 |  | SnCl2 | 74.2851 | 1.2757 | 23 | 4 6 0 | 000890474.csv | 2.302302
000890474 | SnCl2 |  | SnCl2 | 74.57 | 1.2716 | 67 | 2 3 3 | 000890474.csv | 6.706707
000890474 | SnCl2 |  | SnCl2 | 74.57 | 1.2716 | 67 | 3 5 2 | 000890474.csv | 6.706707
000890474 | SnCl2 |  | SnCl2 | 74.7255 | 1.2693 | 38 | 8 3 1 | 000890474.csv | 3.803804
000890474 | SnCl2 |  | SnCl2 | 74.7255 | 1.2693 | 38 | 9 0 1 | 000890474.csv | 3.803804
000890474 | SnCl2 |  | SnCl2 | 74.8643 | 1.2673 | 31 | 2 -3 3 | 000890474.csv | 3.103103
000890474 | SnCl2 |  | SnCl2 | 75.4676 | 1.2586 | 7 | 4 2 3 | 000890474.csv | 0.7007007
000890474 | SnCl2 |  | SnCl2 | 75.4676 | 1.2586 | 7 | 9 1 1 | 000890474.csv | 0.7007007
000890474 | SnCl2 |  | SnCl2 | 75.9008 | 1.2525 | 54 | 8 -3 1 | 000890474.csv | 5.405405
000890474 | SnCl2 |  | SnCl2 | 75.9008 | 1.2525 | 54 | 9 -1 1 | 000890474.csv | 5.405405
000890474 | SnCl2 |  | SnCl2 | 76.1227 | 1.2494 | 30 | 5 0 3 | 000890474.csv | 3.003003
000890474 | SnCl2 |  | SnCl2 | 76.686 | 1.2416 | 2 | 6 5 1 | 000890474.csv | 0.2002002
000890474 | SnCl2 |  | SnCl2 | 76.9616 | 1.2379 | 5 | 3 3 3 | 000890474.csv | 0.5005005
000890474 | SnCl2 |  | SnCl2 | 76.9616 | 1.2379 | 5 | 5 1 3 | 000890474.csv | 0.5005005
000890474 | SnCl2 |  | SnCl2 | 77.2297 | 1.2343 | 18 | 8 0 2 | 000890474.csv | 1.801802
000890474 | SnCl2 |  | SnCl2 | 77.2297 | 1.2343 | 18 | 5 -1 3 | 000890474.csv | 1.801802
000890474 | SnCl2 |  | SnCl2 | 77.3992 | 1.232 | 13 | 3 -3 3 | 000890474.csv | 1.301301
000890474 | SnCl2 |  | SnCl2 | 78.0225 | 1.2237 | 28 | 4 5 2 | 000890474.csv | 2.802803
000890474 | SnCl2 |  | SnCl2 | 78.0225 | 1.2237 | 28 | 8 1 2 | 000890474.csv | 2.802803
000890474 | SnCl2 |  | SnCl2 | 78.1426 | 1.2221 | 38 | 6 -5 1 | 000890474.csv | 3.803804
000890474 | SnCl2 |  | SnCl2 | 78.27 | 1.2204 | 19 | 7 3 2 | 000890474.csv | 1.901902
000890474 | SnCl2 |  | SnCl2 | 78.27 | 1.2204 | 19 | 9 2 1 | 000890474.csv | 1.901902
000890474 | SnCl2 |  | SnCl2 | 78.4093 | 1.2186 | 21 | 8 -1 2 | 000890474.csv | 2.102102
000890474 | SnCl2 |  | SnCl2 | 78.736 | 1.2144 | 22 | 6 4 2 | 000890474.csv | 2.202202
000890474 | SnCl2 |  | SnCl2 | 79.0643 | 1.2102 | 12 | 4 -5 2 | 000890474.csv | 1.201201
000890474 | SnCl2 |  | SnCl2 | 79.0643 | 1.2102 | 12 | 4 -6 1 | 000890474.csv | 1.201201
000890474 | SnCl2 |  | SnCl2 | 79.2767 | 1.2075 | 4 | 7 -3 2 | 000890474.csv | 0.4004004
000890474 | SnCl2 |  | SnCl2 | 79.4074 | 1.2058 | 4 | 8 -4 0 | 000890474.csv | 0.4004004
000890474 | SnCl2 |  | SnCl2 | 79.6775 | 1.2024 | 3 | 0 4 3 | 000890474.csv | 0.3003003
000890474 | SnCl2 |  | SnCl2 | 79.8929 | 1.1997 | 15 | 0 7 0 | 000890474.csv | 1.501502
000890474 | SnCl2 |  | SnCl2 | 79.8929 | 1.1997 | 15 | 6 -4 2 | 000890474.csv | 1.501502
000890474 | SnCl2 |  | SnCl2 | 80.0669 | 1.1975 | 9 | 1 4 3 | 000890474.csv | 0.9009009
000890474 | SnCl2 |  | SnCl2 | 80.4459 | 1.1928 | 16 | 10 0 0 | 000890474.csv | 1.601602