## Detected_Peaks
Peak_ID | Detected_2theta | Detected_d | Experimental_Intensity | Prominence | Experimental_Relative_Intensity
1 | 11.678 | 7.57173 | 222.381 | 21.19223 | 23.71161
2 | 14.481 | 6.11165 | 290.286 | 20.02975 | 30.95205
3 | 15.054 | 5.88031 | 313.571 | 20.7171 | 33.43484
4 | 16.425 | 5.39245 | 346.048 | 30.76891 | 36.89774
5 | 17.674 | 5.01431 | 342.667 | 27.39652 | 36.53723
6 | 18.553 | 4.77845 | 345.048 | 24.15969 | 36.79111
7 | 18.86 | 4.70137 | 361.143 | 31.40398 | 38.50726
8 | 19.536 | 4.54036 | 357.571 | 18.99972 | 38.12639
9 | 21.377 | 4.15319 | 439.333 | 103.9599 | 46.84435
10 | 22.339 | 3.97651 | 380.333 | 23.14336 | 40.55341
11 | 22.81 | 3.89552 | 383.048 | 25.61634 | 40.8429
12 | 23.853 | 3.7274 | 412.429 | 54.05069 | 43.97568
13 | 24.876 | 3.57636 | 391.81 | 19.25375 | 41.77716
14 | 25.122 | 3.54196 | 407.762 | 31.87451 | 43.47806
15 | 25.613 | 3.47515 | 384.667 | 24.80392 | 41.01553
16 | 25.94 | 3.43203 | 408.714 | 27.06143 | 43.57956
17 | 26.391 | 3.37449 | 412.714 | 27.52273 | 44.00607
18 | 27.864 | 3.19932 | 597.286 | 109.372 | 63.68625
19 | 29.378 | 3.03778 | 927 | 462.0828 | 98.84236
20 | 29.931 | 2.98295 | 658.524 | 21.3299 | 70.21582
21 | 30.565 | 2.92247 | 500.048 | 18.8649 | 53.31815
22 | 32.141 | 2.78271 | 937.857 | 704.1362 | 100
23 | 32.427 | 2.75878 | 892.857 | 28.86538 | 95.20183
24 | 33.737 | 2.65462 | 518.238 | 30.37604 | 55.25768
25 | 34.535 | 2.59508 | 446.429 | 30.89183 | 47.60097
26 | 35.21 | 2.54684 | 409.619 | 20.66134 | 43.67606
27 | 36.683 | 2.44786 | 417.095 | 53.59703 | 44.4732
28 | 37.052 | 2.42437 | 398.286 | 26.70426 | 42.46767
29 | 38.32 | 2.34697 | 393.762 | 29.40927 | 41.98529
30 | 38.77 | 2.32075 | 401.095 | 19.36183 | 42.76718
31 | 39.2 | 2.2963 | 393.095 | 21.88324 | 41.91417
32 | 41.41 | 2.17871 | 367.667 | 21.53581 | 39.20288
33 | 42.536 | 2.12363 | 381.19 | 19.94455 | 40.64479
34 | 43.068 | 2.09862 | 393.286 | 39.57766 | 41.93454
35 | 43.477 | 2.07981 | 384.381 | 23.82558 | 40.98503
36 | 44.439 | 2.03701 | 395.333 | 37.75326 | 42.1528
37 | 45.359 | 1.99777 | 369.238 | 22.60472 | 39.37039
38 | 48.101 | 1.8901 | 924.905 | 573.3979 | 98.61898
39 | 50.721 | 1.79847 | 383.095 | 19.38463 | 40.84791
40 | 52.828 | 1.73157 | 454.619 | 104.7321 | 48.47423
41 | 53.688 | 1.70586 | 405.381 | 20.40927 | 43.22418
42 | 56.512 | 1.62714 | 376.524 | 21.1201 | 40.14727
43 | 57.023 | 1.61375 | 383.571 | 30.21701 | 40.89867
44 | 59.274 | 1.55772 | 506.619 | 190.6136 | 54.01879
45 | 61.873 | 1.49839 | 334.143 | 21.1196 | 35.62835
46 | 63.469 | 1.4645 | 327.095 | 24.7905 | 34.87685
47 | 64.124 | 1.45111 | 325.714 | 21.01442 | 34.7296
48 | 64.635 | 1.44086 | 328.048 | 27.4045 | 34.97847
49 | 65.167 | 1.43038 | 307.857 | 23.00784 | 32.82558
50 | 65.515 | 1.42362 | 304.762 | 28.58655 | 32.49557
51 | 66.006 | 1.41421 | 300.905 | 18.66592 | 32.08432
52 | 66.907 | 1.39735 | 307.952 | 30.11583 | 32.83571
53 | 67.336 | 1.38948 | 305.524 | 24.90611 | 32.57682
54 | 69.014 | 1.35973 | 295.952 | 21.07341 | 31.5562
55 | 69.505 | 1.35132 | 310.524 | 34.75205 | 33.10995
56 | 70.365 | 1.33691 | 296.952 | 24.39998 | 31.66282
57 | 72.35 | 1.30504 | 279.286 | 20.78008 | 29.77917
58 | 74.13 | 1.27804 | 290.762 | 42.66261 | 31.00281
59 | 76.012 | 1.251 | 271.381 | 19.48833 | 28.93629
60 | 76.81 | 1.23998 | 270.286 | 20.29289 | 28.81953
61 | 77.506 | 1.23058 | 285.762 | 34.0354 | 30.46968
62 | 79.245 | 1.20788 | 276.381 | 20.85253 | 29.46942
63 | 79.737 | 1.20167 | 275.857 | 34.66699 | 29.41355

## All_Reference_Peaks
Reference_Card | Phase | Mineral_Name | Formula | Reference_2theta | Reference_d | Reference_Intensity | HKL | Reference_File | Reference_Relative_Intensity
000752233 | CuS | Covellite | CuS | 10.8666 | 8.135 | 143 | 0 0 2 | 000752233.csv | 14.31431
000752233 | CuS | Covellite | CuS | 21.8325 | 4.0675 | 40 | 0 0 4 | 000752233.csv | 4.004004
000752233 | CuS | Covellite | CuS | 27.3073 | 3.2632 | 85 | 1 0 0 | 000752233.csv | 8.508509
000752233 | CuS | Covellite | CuS | 27.8619 | 3.1995 | 261 | 1 0 1 | 000752233.csv | 26.12613
000752233 | CuS | Covellite | CuS | 29.4683 | 3.0286 | 572 | 1 0 2 | 000752233.csv | 57.25726
000752233 | CuS | Covellite | CuS | 31.982 | 2.7961 | 999 | 1 0 3 | 000752233.csv | 100
000752233 | CuS | Covellite | CuS | 33.0055 | 2.7117 | 450 | 0 0 6 | 000752233.csv | 45.04505
000752233 | CuS | Covellite | CuS | 35.2309 | 2.5453 | 10 | 1 0 4 | 000752233.csv | 1.001001
000752233 | CuS | Covellite | CuS | 39.0597 | 2.3042 | 126 | 1 0 5 | 000752233.csv | 12.61261
000752233 | CuS | Covellite | CuS | 43.3498 | 2.0856 | 9 | 1 0 6 | 000752233.csv | 0.9009009
000752233 | CuS | Covellite | CuS | 44.5124 | 2.0338 | 44 | 0 0 8 | 000752233.csv | 4.404404
000752233 | CuS | Covellite | CuS | 48.0177 | 1.8931 | 165 | 1 0 7 | 000752233.csv | 16.51652
000752233 | CuS | Covellite | CuS | 48.2657 | 1.884 | 618 | 1 1 0 | 000752233.csv | 61.86186
000752233 | CuS | Covellite | CuS | 53.0112 | 1.726 | 256 | 1 0 8 | 000752233.csv | 25.62563
000752233 | CuS | Covellite | CuS | 53.5621 | 1.7095 | 49 | 1 1 4 | 000752233.csv | 4.904905
000752233 | CuS | Covellite | CuS | 56.3419 | 1.6316 | 5 | 2 0 0 | 000752233.csv | 0.5005005
000752233 | CuS | Covellite | CuS | 56.5151 | 1.627 | 4 | 0 0 10 | 000752233.csv | 0.4004004
000752233 | CuS | Covellite | CuS | 56.6498 | 1.6235 | 29 | 2 0 1 | 000752233.csv | 2.902903
000752233 | CuS | Covellite | CuS | 57.5676 | 1.5997 | 35 | 2 0 2 | 000752233.csv | 3.503504
000752233 | CuS | Covellite | CuS | 58.3015 | 1.5813 | 4 | 1 0 9 | 000752233.csv | 0.4004004
000752233 | CuS | Covellite | CuS | 59.0765 | 1.5624 | 104 | 2 0 3 | 000752233.csv | 10.41041
000752233 | CuS | Covellite | CuS | 59.7154 | 1.5472 | 238 | 1 1 6 | 000752233.csv | 23.82382
000752233 | CuS | Covellite | CuS | 61.1506 | 1.5143 | 5 | 2 0 4 | 000752233.csv | 0.5005005
000752233 | CuS | Covellite | CuS | 63.7576 | 1.4585 | 17 | 2 0 5 | 000752233.csv | 1.701702
000752233 | CuS | Covellite | CuS | 63.8786 | 1.4561 | 23 | 1 0 10 | 000752233.csv | 2.302302
000752233 | CuS | Covellite | CuS | 66.8679 | 1.398 | 1 | 2 0 6 | 000752233.csv | 0.1001001
000752233 | CuS | Covellite | CuS | 67.7421 | 1.3821 | 32 | 1 1 8 | 000752233.csv | 3.203203
000752233 | CuS | Covellite | CuS | 69.749 | 1.3472 | 60 | 1 0 11 | 000752233.csv | 6.006006
000752233 | CuS | Covellite | CuS | 70.4532 | 1.3354 | 36 | 2 0 7 | 000752233.csv | 3.603604
000752233 | CuS | Covellite | CuS | 74.4939 | 1.2727 | 57 | 2 0 8 | 000752233.csv | 5.705706
000752233 | CuS | Covellite | CuS | 75.9344 | 1.2521 | 2 | 1 0 12 | 000752233.csv | 0.2002002
000752233 | CuS | Covellite | CuS | 77.2958 | 1.2334 | 3 | 2 1 0 | 000752233.csv | 0.3003003
000752233 | CuS | Covellite | CuS | 77.5591 | 1.2298 | 20 | 2 1 1 | 000752233.csv | 2.002002
000752233 | CuS | Covellite | CuS | 78.3472 | 1.2194 | 15 | 2 1 2 | 000752233.csv | 1.501502
000752233 | CuS | Covellite | CuS | 78.9815 | 1.2112 | 1 | 2 0 9 | 000752233.csv | 0.1001001
000752233 | CuS | Covellite | CuS | 79.6553 | 1.2027 | 53 | 2 1 3 | 000752233.csv | 5.305305
000752233 | CuS | Covellite | CuS | 81.4779 | 1.1803 | 5 | 2 1 4 | 000752233.csv | 0.5005005
000752233 | CuS | Covellite | CuS | 82.475 | 1.1685 | 2 | 1 0 13 | 000752233.csv | 0.2002002
000752233 | CuS | Covellite | CuS | 83.0293 | 1.1621 | 3 | 0 0 14 | 000752233.csv | 0.3003003
000752233 | CuS | Covellite | CuS | 83.8092 | 1.1533 | 9 | 2 1 5 | 000752233.csv | 0.9009009
000752233 | CuS | Covellite | CuS | 83.9181 | 1.1521 | 10 | 2 0 10 | 000752233.csv | 1.001001
000752233 | CuS | Covellite | CuS | 86.6447 | 1.1227 | 1 | 2 1 6 | 000752233.csv | 0.1001001
000752233 | CuS | Covellite | CuS | 89.3234 | 1.0958 | 25 | 2 0 11 | 000752233.csv | 2.502503
000752233 | CuS | Covellite | CuS | 89.431 | 1.0948 | 33 | 1 0 14 | 000752233.csv | 3.303303
000752233 | CuS | Covellite | CuS | 89.9853 | 1.0895 | 30 | 2 1 7 | 000752233.csv | 3.003003
000360380 | Cu39S28 | Spionkopite | Cu39S28 | 16.6376 | 5.324 | 5 | 3 1 2 | 000360380.csv | 5
000360380 | Cu39S28 | Spionkopite | Cu39S28 | 19.0578 | 4.653 | 5 | 2 1 7 | 000360380.csv | 5
000360380 | Cu39S28 | Spionkopite | Cu39S28 | 25.2078 | 3.53 | 5 | 4 2 4 | 000360380.csv | 5
000360380 | Cu39S28 | Spionkopite | Cu39S28 | 26.1259 | 3.408 | 8 | 1 0 12 | 000360380.csv | 8
000360380 | Cu39S28 | Spionkopite | Cu39S28 | 27.1814 | 3.278 | 15 | 6 0 2 | 000360380.csv | 15
000360380 | Cu39S28 | Spionkopite | Cu39S28 | 27.6544 | 3.223 | 5 | 6 0 3 | 000360380.csv | 5
000360380 | Cu39S28 | Spionkopite | Cu39S28 | 29.0043 | 3.076 | 85 | 6 0 5 | 000360380.csv | 85
000360380 | Cu39S28 | Spionkopite | Cu39S28 | 30.1257 | 2.964 | 8 | 0 0 14 | 000360380.csv | 8
000360380 | Cu39S28 | Spionkopite | Cu39S28 | 30.5264 | 2.926 | 5 | 3 1 12 | 000360380.csv | 5
000360380 | Cu39S28 | Spionkopite | Cu39S28 | 32.2076 | 2.777 | 30 | 6 0 8 | 000360380.csv | 30
000360380 | Cu39S28 | Spionkopite | Cu39S28 | 34.5761 | 2.592 | 5 | 6 0 10 | 000360380.csv | 5
000360380 | Cu39S28 | Spionkopite | Cu39S28 | 36.1452 | 2.483 | 5 | 6 0 11 | 000360380.csv | 5
000360380 | Cu39S28 | Spionkopite | Cu39S28 | 37.6687 | 2.386 | 20 | 6 0 12 | 000360380.csv | 20
000360380 | Cu39S28 | Spionkopite | Cu39S28 | 39.1866 | 2.297 | 25 | 6 0 13 | 000360380.csv | 25
000360380 | Cu39S28 | Spionkopite | Cu39S28 | 41.2844 | 2.185 | 8 | 0 0 19 | 000360380.csv | 8
000360380 | Cu39S28 | Spionkopite | Cu39S28 | 42.5477 | 2.123 | 8 | 6 0 15 | 000360380.csv | 8
000360380 | Cu39S28 | Spionkopite | Cu39S28 | 43.9154 | 2.06 | 8 | 1 0 20 | 000360380.csv | 8
000360380 | Cu39S28 | Spionkopite | Cu39S28 | 46.158 | 1.965 | 12 | 6 0 17 | 000360380.csv | 12
000360380 | Cu39S28 | Spionkopite | Cu39S28 | 47.5678 | 1.91 | 100 | 6 6 0 | 000360380.csv | 100
000360380 | Cu39S28 | Spionkopite | Cu39S28 | 50.0775 | 1.82 | 30 | 6 0 19 | 000360380.csv | 30
000360380 | Cu39S28 | Spionkopite | Cu39S28 | 52.6163 | 1.738 | 12 | 6 6 10 | 000360380.csv | 12
000360380 | Cu39S28 | Spionkopite | Cu39S28 | 54.4403 | 1.684 | 8 | 4 2 22 | 000360380.csv | 8
000360380 | Cu39S28 | Spionkopite | Cu39S28 | 56.7051 | 1.622 | 20 | 12 0 5 | 000360380.csv | 20
000360380 | Cu39S28 | Spionkopite | Cu39S28 | 58.6402 | 1.573 | 12 | 12 0 8 | 000360380.csv | 12
000360380 | Cu39S28 | Spionkopite | Cu39S28 | 63.0584 | 1.473 | 15 | 12 0 13 | 000360380.csv | 15
000360380 | Cu39S28 | Spionkopite | Cu39S28 | 65.4935 | 1.424 | 8 | 12 0 15 | 000360380.csv | 8
000360380 | Cu39S28 | Spionkopite | Cu39S28 | 66.4396 | 1.406 | 8 | 6 6 20 | 000360380.csv | 8
000360380 | Cu39S28 | Spionkopite | Cu39S28 | 67.5258 | 1.386 | 8 | 0 0 30 | 000360380.csv | 8
000360380 | Cu39S28 | Spionkopite | Cu39S28 | 68.9388 | 1.361 | 8 | 2 0 7 | 000360380.csv | 8
000360380 | Cu39S28 | Spionkopite | Cu39S28 | 71.3383 | 1.321 | 12 | 12 0 19 | 000360380.csv | 12
000360380 | Cu39S28 | Spionkopite | Cu39S28 | 76.7335 | 1.241 | 12 | 6 0 31 | 000360380.csv | 12
000360380 | Cu39S28 | Spionkopite | Cu39S28 | 84.0148 | 1.151 | 5 | 0 0 36 | 000360380.csv | 5
000360380 | Cu39S28 | Spionkopite | Cu39S28 | 88.4883 | 1.104 | 12 | 18 0 0 | 000360380.csv | 12
000360380 | Cu39S28 | Spionkopite | Cu39S28 | 90.0358 | 1.089 | 12 | 0 0 38 | 000360380.csv | 12
000360380 | Cu39S28 | Spionkopite | Cu39S28 | 92.6498 | 1.065 | 8 | 2 0 9 | 000360380.csv | 8
000360380 | Cu39S28 | Spionkopite | Cu39S28 | 96.5582 | 1.032 | 8 | 18 0 14 | 000360380.csv | 8
000711383 | Cu1.9375S | Djurleite | Cu1.9375S | 6.567 | 13.4485 | 1 | 1 1 0 | 00-071-1383.csv | 1
000711383 | Cu1.9375S | Djurleite | Cu1.9375S | 6.567 | 13.4485 | 1 | 2 0 0 | 00-071-1383.csv | 1
000711383 | Cu1.9375S | Djurleite | Cu1.9375S | 7.286 | 12.1229 | 1 | -1 0 1 | 00-071-1383.csv | 1
000711383 | Cu1.9375S | Djurleite | Cu1.9375S | 7.286 | 12.1229 | 1 | 1 0 1 | 00-071-1383.csv | 1
000711383 | Cu1.9375S | Djurleite | Cu1.9375S | 8.6399 | 10.226 | 1 | 0 1 1 | 00-071-1383.csv | 1
000711383 | Cu1.9375S | Djurleite | Cu1.9375S | 8.6399 | 10.226 | 1 | 2 1 0 | 00-071-1383.csv | 1
000711383 | Cu1.9375S | Djurleite | Cu1.9375S | 9.1991 | 9.6055 | 2 | -1 1 1 | 00-071-1383.csv | 2
000711383 | Cu1.9375S | Djurleite | Cu1.9375S | 9.1991 | 9.6055 | 2 | 1 1 1 | 00-071-1383.csv | 2
000711383 | Cu1.9375S | Djurleite | Cu1.9375S | 10.8167 | 8.1724 | 1 | -2 1 1 | 00-071-1383.csv | 1
000711383 | Cu1.9375S | Djurleite | Cu1.9375S | 10.8167 | 8.1724 | 1 | 2 1 1 | 00-071-1383.csv | 1
000711383 | Cu1.9375S | Djurleite | Cu1.9375S | 11.2301 | 7.8725 | 1 | 0 2 0 | 00-071-1383.csv | 1
000711383 | Cu1.9375S | Djurleite | Cu1.9375S | 11.3479 | 7.7911 | 1 | 3 1 0 | 00-071-1383.csv | 1
000711383 | Cu1.9375S | Djurleite | Cu1.9375S | 11.8097 | 7.4874 | 2 | -3 0 1 | 00-071-1383.csv | 2
000711383 | Cu1.9375S | Djurleite | Cu1.9375S | 11.8097 | 7.4874 | 2 | 3 0 1 | 00-071-1383.csv | 2
000711383 | Cu1.9375S | Djurleite | Cu1.9375S | 13.0199 | 6.794 | 1 | 2 2 0 | 00-071-1383.csv | 1
000711383 | Cu1.9375S | Djurleite | Cu1.9375S | 13.0199 | 6.794 | 1 | -3 1 1 | 00-071-1383.csv | 1
000711383 | Cu1.9375S | Djurleite | Cu1.9375S | 13.4066 | 6.5989 | 2 | -1 2 1 | 00-071-1383.csv | 2
000711383 | Cu1.9375S | Djurleite | Cu1.9375S | 13.4066 | 6.5989 | 2 | 1 2 1 | 00-071-1383.csv | 2
000711383 | Cu1.9375S | Djurleite | Cu1.9375S | 14.3109 | 6.1839 | 1 | 4 1 0 | 00-071-1383.csv | 1
000711383 | Cu1.9375S | Djurleite | Cu1.9375S | 14.6016 | 6.0614 | 1 | 2 2 1 | 00-071-1383.csv | 1
000711383 | Cu1.9375S | Djurleite | Cu1.9375S | 14.6016 | 6.0614 | 1 | -2 0 2 | 00-071-1383.csv | 1
000711383 | Cu1.9375S | Djurleite | Cu1.9375S | 14.9635 | 5.9156 | 1 | 3 2 0 | 00-071-1383.csv | 1
000711383 | Cu1.9375S | Djurleite | Cu1.9375S | 15.6526 | 5.6567 | 2 | -2 1 2 | 00-071-1383.csv | 2
000711383 | Cu1.9375S | Djurleite | Cu1.9375S | 15.6526 | 5.6567 | 2 | 2 1 2 | 00-071-1383.csv | 2
000711383 | Cu1.9375S | Djurleite | Cu1.9375S | 16.3425 | 5.4195 | 1 | -3 2 1 | 00-071-1383.csv | 1
000711383 | Cu1.9375S | Djurleite | Cu1.9375S | 16.3425 | 5.4195 | 1 | 3 2 1 | 00-071-1383.csv | 1
000711383 | Cu1.9375S | Djurleite | Cu1.9375S | 17.1999 | 5.1512 | 1 | 1 3 0 | 00-071-1383.csv | 1
000711383 | Cu1.9375S | Djurleite | Cu1.9375S | 17.1999 | 5.1512 | 1 | 0 2 2 | 00-071-1383.csv | 1
000711383 | Cu1.9375S | Djurleite | Cu1.9375S | 17.3375 | 5.1106 | 1 | 3 1 2 | 00-071-1383.csv | 1
000711383 | Cu1.9375S | Djurleite | Cu1.9375S | 17.3375 | 5.1106 | 1 | 5 1 0 | 00-071-1383.csv | 1
000711383 | Cu1.9375S | Djurleite | Cu1.9375S | 17.5627 | 5.0456 | 1 | -1 2 2 | 00-071-1383.csv | 1
000711383 | Cu1.9375S | Djurleite | Cu1.9375S | 17.5627 | 5.0456 | 1 | 1 2 2 | 00-071-1383.csv | 1
000711383 | Cu1.9375S | Djurleite | Cu1.9375S | 17.7083 | 5.0044 | 1 | -5 0 1 | 00-071-1383.csv | 1
000711383 | Cu1.9375S | Djurleite | Cu1.9375S | 17.7083 | 5.0044 | 1 | 5 0 1 | 00-071-1383.csv | 1
000711383 | Cu1.9375S | Djurleite | Cu1.9375S | 18.1084 | 4.8948 | 1 | 0 3 1 | 00-071-1383.csv | 1
000711383 | Cu1.9375S | Djurleite | Cu1.9375S | 18.1084 | 4.8948 | 1 | 2 3 0 | 00-071-1383.csv | 1
000711383 | Cu1.9375S | Djurleite | Cu1.9375S | 18.5869 | 4.7698 | 3 | -4 0 2 | 00-071-1383.csv | 3
000711383 | Cu1.9375S | Djurleite | Cu1.9375S | 18.5869 | 4.7698 | 3 | 4 0 2 | 00-071-1383.csv | 3
000711383 | Cu1.9375S | Djurleite | Cu1.9375S | 19.2761 | 4.6008 | 2 | -2 3 1 | 00-071-1383.csv | 2
000711383 | Cu1.9375S | Djurleite | Cu1.9375S | 19.2761 | 4.6008 | 2 | 2 3 1 | 00-071-1383.csv | 2
000711383 | Cu1.9375S | Djurleite | Cu1.9375S | 19.3882 | 4.5744 | 1 | -4 1 2 | 00-071-1383.csv | 1
000711383 | Cu1.9375S | Djurleite | Cu1.9375S | 19.3882 | 4.5744 | 1 | 4 1 2 | 00-071-1383.csv | 1
000711383 | Cu1.9375S | Djurleite | Cu1.9375S | 19.5831 | 4.5293 | 1 | 3 3 0 | 00-071-1383.csv | 1
000711383 | Cu1.9375S | Djurleite | Cu1.9375S | 19.884 | 4.4615 | 2 | -3 2 2 | 00-071-1383.csv | 2
000711383 | Cu1.9375S | Djurleite | Cu1.9375S | 19.884 | 4.4615 | 2 | 3 2 2 | 00-071-1383.csv | 2
000711383 | Cu1.9375S | Djurleite | Cu1.9375S | 20.6644 | 4.2947 | 9 | 3 3 1 | 00-071-1383.csv | 9
000711383 | Cu1.9375S | Djurleite | Cu1.9375S | 20.6644 | 4.2947 | 9 | -1 1 3 | 00-071-1383.csv | 9
000711383 | Cu1.9375S | Djurleite | Cu1.9375S | 21.0411 | 4.2187 | 3 | -5 2 1 | 00-071-1383.csv | 3
000711383 | Cu1.9375S | Djurleite | Cu1.9375S | 21.0411 | 4.2187 | 3 | 5 2 1 | 00-071-1383.csv | 3
000711383 | Cu1.9375S | Djurleite | Cu1.9375S | 21.4835 | 4.1328 | 2 | 4 3 0 | 00-071-1383.csv | 2
000711383 | Cu1.9375S | Djurleite | Cu1.9375S | 21.4835 | 4.1328 | 2 | 2 1 3 | 00-071-1383.csv | 2
000711383 | Cu1.9375S | Djurleite | Cu1.9375S | 21.596 | 4.1115 | 2 | -6 1 1 | 00-071-1383.csv | 2
000711383 | Cu1.9375S | Djurleite | Cu1.9375S | 21.596 | 4.1115 | 2 | -1 3 2 | 00-071-1383.csv | 2
000711383 | Cu1.9375S | Djurleite | Cu1.9375S | 21.7889 | 4.0755 | 1 | 4 2 2 | 00-071-1383.csv | 1
000711383 | Cu1.9375S | Djurleite | Cu1.9375S | 21.7889 | 4.0755 | 1 | -5 1 2 | 00-071-1383.csv | 1
000711383 | Cu1.9375S | Djurleite | Cu1.9375S | 22.0184 | 4.0336 | 1 | -3 0 3 | 00-071-1383.csv | 1
000711383 | Cu1.9375S | Djurleite | Cu1.9375S | 22.0184 | 4.0336 | 1 | 3 0 3 | 00-071-1383.csv | 1
000711383 | Cu1.9375S | Djurleite | Cu1.9375S | 22.4393 | 3.9589 | 2 | -4 3 1 | 00-071-1383.csv | 2
000711383 | Cu1.9375S | Djurleite | Cu1.9375S | 22.4393 | 3.9589 | 2 | 4 3 1 | 00-071-1383.csv | 2
000711383 | Cu1.9375S | Djurleite | Cu1.9375S | 22.7387 | 3.9074 | 10 | 3 1 3 | 00-071-1383.csv | 10
000711383 | Cu1.9375S | Djurleite | Cu1.9375S | 22.7387 | 3.9074 | 10 | 6 2 0 | 00-071-1383.csv | 10
000711383 | Cu1.9375S | Djurleite | Cu1.9375S | 22.9085 | 3.8788 | 3 | -1 2 3 | 00-071-1383.csv | 3
000711383 | Cu1.9375S | Djurleite | Cu1.9375S | 22.9085 | 3.8788 | 3 | 1 2 3 | 00-071-1383.csv | 3
000711383 | Cu1.9375S | Djurleite | Cu1.9375S | 23.613 | 3.7647 | 18 | 3 3 2 | 00-071-1383.csv | 18
000711383 | Cu1.9375S | Djurleite | Cu1.9375S | 23.613 | 3.7647 | 18 | 2 2 3 | 00-071-1383.csv | 18
000711383 | Cu1.9375S | Djurleite | Cu1.9375S | 23.9497 | 3.7125 | 2 | -5 2 2 | 00-071-1383.csv | 2
000711383 | Cu1.9375S | Djurleite | Cu1.9375S | 23.9497 | 3.7125 | 2 | 5 2 2 | 00-071-1383.csv | 2
000711383 | Cu1.9375S | Djurleite | Cu1.9375S | 24.0664 | 3.6948 | 2 | 7 0 1 | 00-071-1383.csv | 2
000711383 | Cu1.9375S | Djurleite | Cu1.9375S | 24.3415 | 3.6536 | 4 | -4 1 3 | 00-071-1383.csv | 4
000711383 | Cu1.9375S | Djurleite | Cu1.9375S | 24.3415 | 3.6536 | 4 | 4 1 3 | 00-071-1383.csv | 4
000711383 | Cu1.9375S | Djurleite | Cu1.9375S | 24.435 | 3.6399 | 4 | -2 4 1 | 00-071-1383.csv | 4
000711383 | Cu1.9375S | Djurleite | Cu1.9375S | 24.435 | 3.6399 | 4 | 6 1 2 | 00-071-1383.csv | 4
000711383 | Cu1.9375S | Djurleite | Cu1.9375S | 24.7304 | 3.597 | 13 | 7 1 1 | 00-071-1383.csv | 13
000711383 | Cu1.9375S | Djurleite | Cu1.9375S | 24.7304 | 3.597 | 13 | -3 2 3 | 00-071-1383.csv | 13
000711383 | Cu1.9375S | Djurleite | Cu1.9375S | 25.209 | 3.5298 | 3 | -4 3 2 | 00-071-1383.csv | 3
000711383 | Cu1.9375S | Djurleite | Cu1.9375S | 25.209 | 3.5298 | 3 | 4 3 2 | 00-071-1383.csv | 3
000711383 | Cu1.9375S | Djurleite | Cu1.9375S | 25.5571 | 3.4825 | 5 | -3 4 1 | 00-071-1383.csv | 5
000711383 | Cu1.9375S | Djurleite | Cu1.9375S | 25.5571 | 3.4825 | 5 | 3 4 1 | 00-071-1383.csv | 5
000711383 | Cu1.9375S | Djurleite | Cu1.9375S | 25.6872 | 3.4652 | 3 | -5 0 3 | 00-071-1383.csv | 3
000711383 | Cu1.9375S | Djurleite | Cu1.9375S | 25.6872 | 3.4652 | 3 | 5 0 3 | 00-071-1383.csv | 3
000711383 | Cu1.9375S | Djurleite | Cu1.9375S | 26.2118 | 3.397 | 43 | 4 4 0 | 00-071-1383.csv | 43
000711383 | Cu1.9375S | Djurleite | Cu1.9375S | 26.2118 | 3.397 | 43 | -4 2 3 | 00-071-1383.csv | 43
000711383 | Cu1.9375S | Djurleite | Cu1.9375S | 26.4888 | 3.3621 | 13 | 8 0 0 | 00-071-1383.csv | 13
000711383 | Cu1.9375S | Djurleite | Cu1.9375S | 26.6292 | 3.3447 | 7 | 7 2 1 | 00-071-1383.csv | 7
000711383 | Cu1.9375S | Djurleite | Cu1.9375S | 26.8454 | 3.3183 | 7 | 2 3 3 | 00-071-1383.csv | 7
000711383 | Cu1.9375S | Djurleite | Cu1.9375S | 26.8454 | 3.3183 | 7 | 0 1 4 | 00-071-1383.csv | 7
000711383 | Cu1.9375S | Djurleite | Cu1.9375S | 27.1095 | 3.2865 | 15 | -1 1 4 | 00-071-1383.csv | 15
000711383 | Cu1.9375S | Djurleite | Cu1.9375S | 27.1095 | 3.2865 | 15 | 2 0 4 | 00-071-1383.csv | 15
000711383 | Cu1.9375S | Djurleite | Cu1.9375S | 27.8408 | 3.2018 | 21 | -3 3 3 | 00-071-1383.csv | 21
000711383 | Cu1.9375S | Djurleite | Cu1.9375S | 27.8408 | 3.2018 | 21 | 3 3 3 | 00-071-1383.csv | 21
000711383 | Cu1.9375S | Djurleite | Cu1.9375S | 28.1122 | 3.1716 | 4 | -5 2 3 | 00-071-1383.csv | 4
000711383 | Cu1.9375S | Djurleite | Cu1.9375S | 28.166 | 3.1656 | 4 | 5 2 3 | 00-071-1383.csv | 4
000711383 | Cu1.9375S | Djurleite | Cu1.9375S | 28.6644 | 3.1117 | 17 | -3 1 4 | 00-071-1383.csv | 17
000711383 | Cu1.9375S | Djurleite | Cu1.9375S | 28.6644 | 3.1117 | 17 | 3 1 4 | 00-071-1383.csv | 17
000711383 | Cu1.9375S | Djurleite | Cu1.9375S | 28.8505 | 3.092 | 6 | -5 4 1 | 00-071-1383.csv | 6
000711383 | Cu1.9375S | Djurleite | Cu1.9375S | 28.8505 | 3.092 | 6 | 5 4 1 | 00-071-1383.csv | 6
000711383 | Cu1.9375S | Djurleite | Cu1.9375S | 29.1003 | 3.0661 | 5 | 0 5 1 | 00-071-1383.csv | 5
000711383 | Cu1.9375S | Djurleite | Cu1.9375S | 29.1003 | 3.0661 | 5 | 2 5 0 | 00-071-1383.csv | 5
000711383 | Cu1.9375S | Djurleite | Cu1.9375S | 29.2781 | 3.0478 | 17 | 4 3 3 | 00-071-1383.csv | 17
000711383 | Cu1.9375S | Djurleite | Cu1.9375S | 29.2781 | 3.0478 | 17 | -1 5 1 | 00-071-1383.csv | 17
000711383 | Cu1.9375S | Djurleite | Cu1.9375S | 29.3679 | 3.0387 | 16 | -4 4 2 | 00-071-1383.csv | 16
000711383 | Cu1.9375S | Djurleite | Cu1.9375S | 29.3679 | 3.0387 | 16 | 4 4 2 | 00-071-1383.csv | 16
000711383 | Cu1.9375S | Djurleite | Cu1.9375S | 29.5944 | 3.016 | 23 | -8 2 1 | 00-071-1383.csv | 23
000711383 | Cu1.9375S | Djurleite | Cu1.9375S | 29.5944 | 3.016 | 23 | -8 0 2 | 00-071-1383.csv | 23
000711383 | Cu1.9375S | Djurleite | Cu1.9375S | 29.6586 | 3.0096 | 21 | 8 0 2 | 00-071-1383.csv | 21
000711383 | Cu1.9375S | Djurleite | Cu1.9375S | 29.8547 | 2.9903 | 7 | -2 5 1 | 00-071-1383.csv | 7
000711383 | Cu1.9375S | Djurleite | Cu1.9375S | 29.8547 | 2.9903 | 7 | 2 5 1 | 00-071-1383.csv | 7
000711383 | Cu1.9375S | Djurleite | Cu1.9375S | 30.0545 | 2.9709 | 12 | 3 5 0 | 00-071-1383.csv | 12
000711383 | Cu1.9375S | Djurleite | Cu1.9375S | 30.0545 | 2.9709 | 12 | 4 1 4 | 00-071-1383.csv | 12
000711383 | Cu1.9375S | Djurleite | Cu1.9375S | 30.2669 | 2.9505 | 11 | -6 2 3 | 00-071-1383.csv | 11
000711383 | Cu1.9375S | Djurleite | Cu1.9375S | 30.2669 | 2.9505 | 11 | 1 4 3 | 00-071-1383.csv | 11
000711383 | Cu1.9375S | Djurleite | Cu1.9375S | 30.3755 | 2.9402 | 8 | -3 2 4 | 00-071-1383.csv | 8
000711383 | Cu1.9375S | Djurleite | Cu1.9375S | 30.3755 | 2.9402 | 8 | 3 2 4 | 00-071-1383.csv | 8
000711383 | Cu1.9375S | Djurleite | Cu1.9375S | 30.5912 | 2.92 | 4 | -9 0 1 | 00-071-1383.csv | 4
000711383 | Cu1.9375S | Djurleite | Cu1.9375S | 30.5912 | 2.92 | 4 | 9 0 1 | 00-071-1383.csv | 4
000711383 | Cu1.9375S | Djurleite | Cu1.9375S | 30.7772 | 2.9027 | 18 | -3 5 1 | 00-071-1383.csv | 18
000711383 | Cu1.9375S | Djurleite | Cu1.9375S | 30.7772 | 2.9027 | 18 | 3 5 1 | 00-071-1383.csv | 18
000711383 | Cu1.9375S | Djurleite | Cu1.9375S | 30.8969 | 2.8918 | 21 | -5 3 3 | 00-071-1383.csv | 21
000711383 | Cu1.9375S | Djurleite | Cu1.9375S | 30.8969 | 2.8918 | 21 | 6 4 1 | 00-071-1383.csv | 21
000711383 | Cu1.9375S | Djurleite | Cu1.9375S | 31.1259 | 2.871 | 21 | -9 1 1 | 00-071-1383.csv | 21
000711383 | Cu1.9375S | Djurleite | Cu1.9375S | 31.1259 | 2.871 | 21 | 9 1 1 | 00-071-1383.csv | 21
000711383 | Cu1.9375S | Djurleite | Cu1.9375S | 31.4753 | 2.8399 | 21 | -1 5 2 | 00-071-1383.csv | 21
000711383 | Cu1.9375S | Djurleite | Cu1.9375S | 31.4753 | 2.8399 | 21 | 1 5 2 | 00-071-1383.csv | 21
000711383 | Cu1.9375S | Djurleite | Cu1.9375S | 31.6072 | 2.8284 | 14 | 1 3 4 | 00-071-1383.csv | 14
000711383 | Cu1.9375S | Djurleite | Cu1.9375S | 31.6072 | 2.8284 | 14 | -4 2 4 | 00-071-1383.csv | 14
000711383 | Cu1.9375S | Djurleite | Cu1.9375S | 31.7366 | 2.8171 | 17 | -3 4 3 | 00-071-1383.csv | 17
000711383 | Cu1.9375S | Djurleite | Cu1.9375S | 31.7366 | 2.8171 | 17 | 3 4 3 | 00-071-1383.csv | 17
000711383 | Cu1.9375S | Djurleite | Cu1.9375S | 32.0508 | 2.7902 | 6 | 2 5 2 | 00-071-1383.csv | 6
000711383 | Cu1.9375S | Djurleite | Cu1.9375S | 32.0508 | 2.7902 | 6 | 4 5 1 | 00-071-1383.csv | 6
000711383 | Cu1.9375S | Djurleite | Cu1.9375S | 32.2881 | 2.7703 | 2 | -8 3 1 | 00-071-1383.csv | 2
000711383 | Cu1.9375S | Djurleite | Cu1.9375S | 32.2881 | 2.7703 | 2 | 8 3 1 | 00-071-1383.csv | 2
000711383 | Cu1.9375S | Djurleite | Cu1.9375S | 32.5378 | 2.7496 | 1 | 7 4 0 | 00-071-1383.csv | 1
000711383 | Cu1.9375S | Djurleite | Cu1.9375S | 32.5378 | 2.7496 | 1 | -7 2 3 | 00-071-1383.csv | 1
000711383 | Cu1.9375S | Djurleite | Cu1.9375S | 32.7109 | 2.7354 | 8 | -9 2 1 | 00-071-1383.csv | 8
000711383 | Cu1.9375S | Djurleite | Cu1.9375S | 32.7109 | 2.7354 | 8 | 9 2 1 | 00-071-1383.csv | 8
000711383 | Cu1.9375S | Djurleite | Cu1.9375S | 33.0579 | 2.7075 | 11 | 6 4 2 | 00-071-1383.csv | 11
000711383 | Cu1.9375S | Djurleite | Cu1.9375S | 33.0579 | 2.7075 | 11 | -6 0 4 | 00-071-1383.csv | 11
000711383 | Cu1.9375S | Djurleite | Cu1.9375S | 33.1688 | 2.6987 | 10 | 1 0 5 | 00-071-1383.csv | 10
000711383 | Cu1.9375S | Djurleite | Cu1.9375S | 33.1688 | 2.6987 | 10 | -9 1 2 | 00-071-1383.csv | 10
000711383 | Cu1.9375S | Djurleite | Cu1.9375S | 33.283 | 2.6897 | 11 | 5 2 4 | 00-071-1383.csv | 11
000711383 | Cu1.9375S | Djurleite | Cu1.9375S | 33.283 | 2.6897 | 11 | 10 0 0 | 00-071-1383.csv | 11
000711383 | Cu1.9375S | Djurleite | Cu1.9375S | 33.6668 | 2.6599 | 26 | 5 5 1 | 00-071-1383.csv | 26
000711383 | Cu1.9375S | Djurleite | Cu1.9375S | 33.6668 | 2.6599 | 26 | 1 1 5 | 00-071-1383.csv | 26
000711383 | Cu1.9375S | Djurleite | Cu1.9375S | 34.0644 | 2.6298 | 6 | -4 5 2 | 00-071-1383.csv | 6
000711383 | Cu1.9375S | Djurleite | Cu1.9375S | 34.0644 | 2.6298 | 6 | 4 5 2 | 00-071-1383.csv | 6
000711383 | Cu1.9375S | Djurleite | Cu1.9375S | 34.1495 | 2.6234 | 9 | -2 1 5 | 00-071-1383.csv | 9
000711383 | Cu1.9375S | Djurleite | Cu1.9375S | 34.1495 | 2.6234 | 9 | 2 1 5 | 00-071-1383.csv | 9
000711383 | Cu1.9375S | Djurleite | Cu1.9375S | 34.4533 | 2.601 | 15 | 10 1 1 | 00-071-1383.csv | 15
000711383 | Cu1.9375S | Djurleite | Cu1.9375S | 34.4533 | 2.601 | 15 | -5 4 3 | 00-071-1383.csv | 15
000711383 | Cu1.9375S | Djurleite | Cu1.9375S | 34.8545 | 2.5719 | 16 | -1 5 3 | 00-071-1383.csv | 16
000711383 | Cu1.9375S | Djurleite | Cu1.9375S | 34.8545 | 2.5719 | 16 | 1 5 3 | 00-071-1383.csv | 16
000711383 | Cu1.9375S | Djurleite | Cu1.9375S | 34.9523 | 2.565 | 17 | 0 2 5 | 00-071-1383.csv | 17
000711383 | Cu1.9375S | Djurleite | Cu1.9375S | 34.9523 | 2.565 | 17 | -1 6 1 | 00-071-1383.csv | 17
000711383 | Cu1.9375S | Djurleite | Cu1.9375S | 35.0147 | 2.5605 | 18 | 3 1 5 | 00-071-1383.csv | 18
000711383 | Cu1.9375S | Djurleite | Cu1.9375S | 35.0147 | 2.5605 | 18 | -6 2 4 | 00-071-1383.csv | 18
000711383 | Cu1.9375S | Djurleite | Cu1.9375S | 35.0955 | 2.5548 | 14 | 7 3 3 | 00-071-1383.csv | 14
000711383 | Cu1.9375S | Djurleite | Cu1.9375S | 35.0955 | 2.5548 | 14 | -8 2 3 | 00-071-1383.csv | 14
000711383 | Cu1.9375S | Djurleite | Cu1.9375S | 35.3317 | 2.5383 | 7 | -2 5 3 | 00-071-1383.csv | 7
000711383 | Cu1.9375S | Djurleite | Cu1.9375S | 35.3317 | 2.5383 | 7 | 2 5 3 | 00-071-1383.csv | 7
000711383 | Cu1.9375S | Djurleite | Cu1.9375S | 35.4426 | 2.5306 | 10 | -2 6 1 | 00-071-1383.csv | 10
000711383 | Cu1.9375S | Djurleite | Cu1.9375S | 35.4426 | 2.5306 | 10 | 2 6 1 | 00-071-1383.csv | 10
000711383 | Cu1.9375S | Djurleite | Cu1.9375S | 35.5434 | 2.5236 | 16 | -5 5 2 | 00-071-1383.csv | 16
000711383 | Cu1.9375S | Djurleite | Cu1.9375S | 35.5434 | 2.5236 | 16 | 5 5 2 | 00-071-1383.csv | 16
000711383 | Cu1.9375S | Djurleite | Cu1.9375S | 35.853 | 2.5026 | 4 | 2 1 | 00-071-1383.csv | 4
000711383 | Cu1.9375S | Djurleite | Cu1.9375S | 35.853 | 2.5026 | 4 | 10 0 2 | 00-071-1383.csv | 4
000711383 | Cu1.9375S | Djurleite | Cu1.9375S | 36.1321 | 2.4839 | 12 | -3 5 3 | 00-071-1383.csv | 12
000711383 | Cu1.9375S | Djurleite | Cu1.9375S | 36.1321 | 2.4839 | 12 | 3 5 3 | 00-071-1383.csv | 12
000711383 | Cu1.9375S | Djurleite | Cu1.9375S | 36.2877 | 2.4736 | 15 | 3 6 1 | 00-071-1383.csv | 15
000711383 | Cu1.9375S | Djurleite | Cu1.9375S | 36.2877 | 2.4736 | 15 | 6 4 3 | 00-071-1383.csv | 15
000711383 | Cu1.9375S | Djurleite | Cu1.9375S | 36.3813 | 2.4674 | 14 | 10 1 2 | 00-071-1383.csv | 14
000711383 | Cu1.9375S | Djurleite | Cu1.9375S | 36.3813 | 2.4674 | 14 | -3 2 5 | 00-071-1383.csv | 14
000711383 | Cu1.9375S | Djurleite | Cu1.9375S | 36.8498 | 2.4371 | 7 | 1 6 2 | 00-071-1383.csv | 7
000711383 | Cu1.9375S | Djurleite | Cu1.9375S | 36.8498 | 2.4371 | 7 | 7 5 0 | 00-071-1383.csv | 7
000711383 | Cu1.9375S | Djurleite | Cu1.9375S | 37.1804 | 2.4162 | 18 | 11 1 0 | 00-071-1383.csv | 18
000711383 | Cu1.9375S | Djurleite | Cu1.9375S | 37.1804 | 2.4162 | 18 | -4 5 3 | 00-071-1383.csv | 18
000711383 | Cu1.9375S | Djurleite | Cu1.9375S | 37.3222 | 2.4074 | 25 | 0 1 | 00-071-1383.csv | 25
000711383 | Cu1.9375S | Djurleite | Cu1.9375S | 37.3222 | 2.4074 | 25 | -4 6 1 | 00-071-1383.csv | 25
000711383 | Cu1.9375S | Djurleite | Cu1.9375S | 37.5451 | 2.3936 | 100 | -8 4 2 | 00-071-1383.csv | 100
000711383 | Cu1.9375S | Djurleite | Cu1.9375S | 37.5451 | 2.3936 | 100 | 8 4 2 | 00-071-1383.csv | 100
000711383 | Cu1.9375S | Djurleite | Cu1.9375S | 37.6867 | 2.3849 | 76 | 8 0 4 | 00-071-1383.csv | 76
000711383 | Cu1.9375S | Djurleite | Cu1.9375S | 37.6867 | 2.3849 | 76 | 2 2 | 00-071-1383.csv | 76
000711383 | Cu1.9375S | Djurleite | Cu1.9375S | 37.7724 | 2.3797 | 39 | 1 1 | 00-071-1383.csv | 39
000711383 | Cu1.9375S | Djurleite | Cu1.9375S | 37.7724 | 2.3797 | 39 | 11 1 1 | 00-071-1383.csv | 39
000711383 | Cu1.9375S | Djurleite | Cu1.9375S | 38.0912 | 2.3605 | 6 | 3 6 2 | 00-071-1383.csv | 6
000711383 | Cu1.9375S | Djurleite | Cu1.9375S | 38.0912 | 2.3605 | 6 | 3 1 | 00-071-1383.csv | 6
000711383 | Cu1.9375S | Djurleite | Cu1.9375S | 38.2509 | 2.351 | 4 | -7 4 3 | 00-071-1383.csv | 4
000711383 | Cu1.9375S | Djurleite | Cu1.9375S | 38.3749 | 2.3437 | 3 | -9 4 1 | 00-071-1383.csv | 3
000711383 | Cu1.9375S | Djurleite | Cu1.9375S | 38.3749 | 2.3437 | 3 | 9 4 1 | 00-071-1383.csv | 3
000711383 | Cu1.9375S | Djurleite | Cu1.9375S | 38.5213 | 2.3351 | 5 | 11 2 0 | 00-071-1383.csv | 5
000711383 | Cu1.9375S | Djurleite | Cu1.9375S | 38.642 | 2.3281 | 6 | -3 3 5 | 00-071-1383.csv | 6
000711383 | Cu1.9375S | Djurleite | Cu1.9375S | 38.642 | 2.3281 | 6 | 5 5 3 | 00-071-1383.csv | 6
000711383 | Cu1.9375S | Djurleite | Cu1.9375S | 38.7261 | 2.3233 | 8 | -5 6 1 | 00-071-1383.csv | 8
000711383 | Cu1.9375S | Djurleite | Cu1.9375S | 38.7261 | 2.3233 | 8 | 5 6 1 | 00-071-1383.csv | 8
000711383 | Cu1.9375S | Djurleite | Cu1.9375S | 38.8318 | 2.3172 | 6 | -5 2 5 | 00-071-1383.csv | 6
000711383 | Cu1.9375S | Djurleite | Cu1.9375S | 38.8318 | 2.3172 | 6 | 5 4 4 | 00-071-1383.csv | 6
000711383 | Cu1.9375S | Djurleite | Cu1.9375S | 39.1604 | 2.2985 | 6 | -4 6 2 | 00-071-1383.csv | 6
000711383 | Cu1.9375S | Djurleite | Cu1.9375S | 39.1604 | 2.2985 | 6 | -6 1 5 | 00-071-1383.csv | 6
000711383 | Cu1.9375S | Djurleite | Cu1.9375S | 39.2897 | 2.2912 | 9 | 7 5 2 | 00-071-1383.csv | 9
000711383 | Cu1.9375S | Djurleite | Cu1.9375S | 39.2897 | 2.2912 | 9 | -7 5 2 | 00-071-1383.csv | 9
000822117 | CuCl |  | CuCl | 31.409 | 2.8458 | 141 | 1 1 1 | 000822117.csv | 14.11411
000822117 | CuCl |  | CuCl | 36.426 | 2.4645 | 999 | 2 0 0 | 000822117.csv | 100
000822117 | CuCl |  | CuCl | 52.4649 | 1.7427 | 519 | 2 2 0 | 000822117.csv | 51.95195
000822117 | CuCl |  | CuCl | 62.4373 | 1.4862 | 34 | 3 1 1 | 000822117.csv | 3.403403
000822117 | CuCl |  | CuCl | 65.5515 | 1.4229 | 139 | 2 2 2 | 000822117.csv | 13.91391
000822117 | CuCl |  | CuCl | 77.3791 | 1.2322 | 53 | 4 0 0 | 000822117.csv | 5.305305
000822117 | CuCl |  | CuCl | 85.873 | 1.1308 | 5 | 3 3 1 | 000822117.csv | 0.5005005
000822117 | CuCl |  | CuCl | 88.6748 | 1.1022 | 126 | 4 2 0 | 000822117.csv | 12.61261

## Reference_Peaks_Used
Reference_Card | Phase | Mineral_Name | Formula | Reference_2theta | Reference_d | Reference_Intensity | HKL | Reference_File | Reference_Relative_Intensity
000752233 | CuS | Covellite | CuS | 10.8666 | 8.135 | 143 | 0 0 2 | 000752233.csv | 14.31431
000752233 | CuS | Covellite | CuS | 27.3073 | 3.2632 | 85 | 1 0 0 | 000752233.csv | 8.508509
000752233 | CuS | Covellite | CuS | 27.8619 | 3.1995 | 261 | 1 0 1 | 000752233.csv | 26.12613
000752233 | CuS | Covellite | CuS | 29.4683 | 3.0286 | 572 | 1 0 2 | 000752233.csv | 57.25726
000752233 | CuS | Covellite | CuS | 31.982 | 2.7961 | 999 | 1 0 3 | 000752233.csv | 100
000752233 | CuS | Covellite | CuS | 33.0055 | 2.7117 | 450 | 0 0 6 | 000752233.csv | 45.04505
000752233 | CuS | Covellite | CuS | 39.0597 | 2.3042 | 126 | 1 0 5 | 000752233.csv | 12.61261
000752233 | CuS | Covellite | CuS | 48.0177 | 1.8931 | 165 | 1 0 7 | 000752233.csv | 16.51652
000752233 | CuS | Covellite | CuS | 48.2657 | 1.884 | 618 | 1 1 0 | 000752233.csv | 61.86186
000752233 | CuS | Covellite | CuS | 53.0112 | 1.726 | 256 | 1 0 8 | 000752233.csv | 25.62563
000752233 | CuS | Covellite | CuS | 59.0765 | 1.5624 | 104 | 2 0 3 | 000752233.csv | 10.41041
000752233 | CuS | Covellite | CuS | 59.7154 | 1.5472 | 238 | 1 1 6 | 000752233.csv | 23.82382
000752233 | CuS | Covellite | CuS | 69.749 | 1.3472 | 60 | 1 0 11 | 000752233.csv | 6.006006
000752233 | CuS | Covellite | CuS | 74.4939 | 1.2727 | 57 | 2 0 8 | 000752233.csv | 5.705706
000752233 | CuS | Covellite | CuS | 79.6553 | 1.2027 | 53 | 2 1 3 | 000752233.csv | 5.305305
000360380 | Cu39S28 | Spionkopite | Cu39S28 | 16.6376 | 5.324 | 5 | 3 1 2 | 000360380.csv | 5
000360380 | Cu39S28 | Spionkopite | Cu39S28 | 19.0578 | 4.653 | 5 | 2 1 7 | 000360380.csv | 5
000360380 | Cu39S28 | Spionkopite | Cu39S28 | 25.2078 | 3.53 | 5 | 4 2 4 | 000360380.csv | 5
000360380 | Cu39S28 | Spionkopite | Cu39S28 | 26.1259 | 3.408 | 8 | 1 0 12 | 000360380.csv | 8
000360380 | Cu39S28 | Spionkopite | Cu39S28 | 27.1814 | 3.278 | 15 | 6 0 2 | 000360380.csv | 15
000360380 | Cu39S28 | Spionkopite | Cu39S28 | 27.6544 | 3.223 | 5 | 6 0 3 | 000360380.csv | 5
000360380 | Cu39S28 | Spionkopite | Cu39S28 | 29.0043 | 3.076 | 85 | 6 0 5 | 000360380.csv | 85
000360380 | Cu39S28 | Spionkopite | Cu39S28 | 30.1257 | 2.964 | 8 | 0 0 14 | 000360380.csv | 8
000360380 | Cu39S28 | Spionkopite | Cu39S28 | 30.5264 | 2.926 | 5 | 3 1 12 | 000360380.csv | 5
000360380 | Cu39S28 | Spionkopite | Cu39S28 | 32.2076 | 2.777 | 30 | 6 0 8 | 000360380.csv | 30
000360380 | Cu39S28 | Spionkopite | Cu39S28 | 34.5761 | 2.592 | 5 | 6 0 10 | 000360380.csv | 5
000360380 | Cu39S28 | Spionkopite | Cu39S28 | 36.1452 | 2.483 | 5 | 6 0 11 | 000360380.csv | 5
000360380 | Cu39S28 | Spionkopite | Cu39S28 | 37.6687 | 2.386 | 20 | 6 0 12 | 000360380.csv | 20
000360380 | Cu39S28 | Spionkopite | Cu39S28 | 39.1866 | 2.297 | 25 | 6 0 13 | 000360380.csv | 25
000360380 | Cu39S28 | Spionkopite | Cu39S28 | 41.2844 | 2.185 | 8 | 0 0 19 | 000360380.csv | 8
000360380 | Cu39S28 | Spionkopite | Cu39S28 | 42.5477 | 2.123 | 8 | 6 0 15 | 000360380.csv | 8
000360380 | Cu39S28 | Spionkopite | Cu39S28 | 43.9154 | 2.06 | 8 | 1 0 20 | 000360380.csv | 8
000360380 | Cu39S28 | Spionkopite | Cu39S28 | 46.158 | 1.965 | 12 | 6 0 17 | 000360380.csv | 12
000360380 | Cu39S28 | Spionkopite | Cu39S28 | 47.5678 | 1.91 | 100 | 6 6 0 | 000360380.csv | 100
000360380 | Cu39S28 | Spionkopite | Cu39S28 | 50.0775 | 1.82 | 30 | 6 0 19 | 000360380.csv | 30
000360380 | Cu39S28 | Spionkopite | Cu39S28 | 52.6163 | 1.738 | 12 | 6 6 10 | 000360380.csv | 12
000360380 | Cu39S28 | Spionkopite | Cu39S28 | 54.4403 | 1.684 | 8 | 4 2 22 | 000360380.csv | 8
000360380 | Cu39S28 | Spionkopite | Cu39S28 | 56.7051 | 1.622 | 20 | 12 0 5 | 000360380.csv | 20
000360380 | Cu39S28 | Spionkopite | Cu39S28 | 58.6402 | 1.573 | 12 | 12 0 8 | 000360380.csv | 12
000360380 | Cu39S28 | Spionkopite | Cu39S28 | 63.0584 | 1.473 | 15 | 12 0 13 | 000360380.csv | 15
000360380 | Cu39S28 | Spionkopite | Cu39S28 | 65.4935 | 1.424 | 8 | 12 0 15 | 000360380.csv | 8
000360380 | Cu39S28 | Spionkopite | Cu39S28 | 66.4396 | 1.406 | 8 | 6 6 20 | 000360380.csv | 8
000360380 | Cu39S28 | Spionkopite | Cu39S28 | 67.5258 | 1.386 | 8 | 0 0 30 | 000360380.csv | 8
000360380 | Cu39S28 | Spionkopite | Cu39S28 | 68.9388 | 1.361 | 8 | 2 0 7 | 000360380.csv | 8
000360380 | Cu39S28 | Spionkopite | Cu39S28 | 71.3383 | 1.321 | 12 | 12 0 19 | 000360380.csv | 12
000360380 | Cu39S28 | Spionkopite | Cu39S28 | 76.7335 | 1.241 | 12 | 6 0 31 | 000360380.csv | 12
000711383 | Cu1.9375S | Djurleite | Cu1.9375S | 20.6644 | 4.2947 | 9 | 3 3 1 | 00-071-1383.csv | 9
000711383 | Cu1.9375S | Djurleite | Cu1.9375S | 20.6644 | 4.2947 | 9 | -1 1 3 | 00-071-1383.csv | 9
000711383 | Cu1.9375S | Djurleite | Cu1.9375S | 22.7387 | 3.9074 | 10 | 3 1 3 | 00-071-1383.csv | 10
000711383 | Cu1.9375S | Djurleite | Cu1.9375S | 22.7387 | 3.9074 | 10 | 6 2 0 | 00-071-1383.csv | 10
000711383 | Cu1.9375S | Djurleite | Cu1.9375S | 23.613 | 3.7647 | 18 | 3 3 2 | 00-071-1383.csv | 18
000711383 | Cu1.9375S | Djurleite | Cu1.9375S | 23.613 | 3.7647 | 18 | 2 2 3 | 00-071-1383.csv | 18
000711383 | Cu1.9375S | Djurleite | Cu1.9375S | 24.7304 | 3.597 | 13 | 7 1 1 | 00-071-1383.csv | 13
000711383 | Cu1.9375S | Djurleite | Cu1.9375S | 24.7304 | 3.597 | 13 | -3 2 3 | 00-071-1383.csv | 13
000711383 | Cu1.9375S | Djurleite | Cu1.9375S | 25.5571 | 3.4825 | 5 | -3 4 1 | 00-071-1383.csv | 5
000711383 | Cu1.9375S | Djurleite | Cu1.9375S | 25.5571 | 3.4825 | 5 | 3 4 1 | 00-071-1383.csv | 5
000711383 | Cu1.9375S | Djurleite | Cu1.9375S | 26.2118 | 3.397 | 43 | 4 4 0 | 00-071-1383.csv | 43
000711383 | Cu1.9375S | Djurleite | Cu1.9375S | 26.2118 | 3.397 | 43 | -4 2 3 | 00-071-1383.csv | 43
000711383 | Cu1.9375S | Djurleite | Cu1.9375S | 26.4888 | 3.3621 | 13 | 8 0 0 | 00-071-1383.csv | 13
000711383 | Cu1.9375S | Djurleite | Cu1.9375S | 26.6292 | 3.3447 | 7 | 7 2 1 | 00-071-1383.csv | 7
000711383 | Cu1.9375S | Djurleite | Cu1.9375S | 26.8454 | 3.3183 | 7 | 2 3 3 | 00-071-1383.csv | 7
000711383 | Cu1.9375S | Djurleite | Cu1.9375S | 26.8454 | 3.3183 | 7 | 0 1 4 | 00-071-1383.csv | 7
000711383 | Cu1.9375S | Djurleite | Cu1.9375S | 27.1095 | 3.2865 | 15 | -1 1 4 | 00-071-1383.csv | 15
000711383 | Cu1.9375S | Djurleite | Cu1.9375S | 27.1095 | 3.2865 | 15 | 2 0 4 | 00-071-1383.csv | 15
000711383 | Cu1.9375S | Djurleite | Cu1.9375S | 27.8408 | 3.2018 | 21 | -3 3 3 | 00-071-1383.csv | 21
000711383 | Cu1.9375S | Djurleite | Cu1.9375S | 27.8408 | 3.2018 | 21 | 3 3 3 | 00-071-1383.csv | 21
000711383 | Cu1.9375S | Djurleite | Cu1.9375S | 28.6644 | 3.1117 | 17 | -3 1 4 | 00-071-1383.csv | 17
000711383 | Cu1.9375S | Djurleite | Cu1.9375S | 28.6644 | 3.1117 | 17 | 3 1 4 | 00-071-1383.csv | 17
000711383 | Cu1.9375S | Djurleite | Cu1.9375S | 28.8505 | 3.092 | 6 | -5 4 1 | 00-071-1383.csv | 6
000711383 | Cu1.9375S | Djurleite | Cu1.9375S | 28.8505 | 3.092 | 6 | 5 4 1 | 00-071-1383.csv | 6
000711383 | Cu1.9375S | Djurleite | Cu1.9375S | 29.1003 | 3.0661 | 5 | 0 5 1 | 00-071-1383.csv | 5
000711383 | Cu1.9375S | Djurleite | Cu1.9375S | 29.1003 | 3.0661 | 5 | 2 5 0 | 00-071-1383.csv | 5
000711383 | Cu1.9375S | Djurleite | Cu1.9375S | 29.2781 | 3.0478 | 17 | 4 3 3 | 00-071-1383.csv | 17
000711383 | Cu1.9375S | Djurleite | Cu1.9375S | 29.2781 | 3.0478 | 17 | -1 5 1 | 00-071-1383.csv | 17
000711383 | Cu1.9375S | Djurleite | Cu1.9375S | 29.3679 | 3.0387 | 16 | -4 4 2 | 00-071-1383.csv | 16
000711383 | Cu1.9375S | Djurleite | Cu1.9375S | 29.3679 | 3.0387 | 16 | 4 4 2 | 00-071-1383.csv | 16
000711383 | Cu1.9375S | Djurleite | Cu1.9375S | 29.5944 | 3.016 | 23 | -8 2 1 | 00-071-1383.csv | 23
000711383 | Cu1.9375S | Djurleite | Cu1.9375S | 29.5944 | 3.016 | 23 | -8 0 2 | 00-071-1383.csv | 23
000711383 | Cu1.9375S | Djurleite | Cu1.9375S | 29.6586 | 3.0096 | 21 | 8 0 2 | 00-071-1383.csv | 21
000711383 | Cu1.9375S | Djurleite | Cu1.9375S | 29.8547 | 2.9903 | 7 | -2 5 1 | 00-071-1383.csv | 7
000711383 | Cu1.9375S | Djurleite | Cu1.9375S | 29.8547 | 2.9903 | 7 | 2 5 1 | 00-071-1383.csv | 7
000711383 | Cu1.9375S | Djurleite | Cu1.9375S | 30.0545 | 2.9709 | 12 | 3 5 0 | 00-071-1383.csv | 12
000711383 | Cu1.9375S | Djurleite | Cu1.9375S | 30.0545 | 2.9709 | 12 | 4 1 4 | 00-071-1383.csv | 12
000711383 | Cu1.9375S | Djurleite | Cu1.9375S | 30.2669 | 2.9505 | 11 | -6 2 3 | 00-071-1383.csv | 11
000711383 | Cu1.9375S | Djurleite | Cu1.9375S | 30.2669 | 2.9505 | 11 | 1 4 3 | 00-071-1383.csv | 11
000711383 | Cu1.9375S | Djurleite | Cu1.9375S | 30.3755 | 2.9402 | 8 | -3 2 4 | 00-071-1383.csv | 8
000711383 | Cu1.9375S | Djurleite | Cu1.9375S | 30.3755 | 2.9402 | 8 | 3 2 4 | 00-071-1383.csv | 8
000711383 | Cu1.9375S | Djurleite | Cu1.9375S | 30.7772 | 2.9027 | 18 | -3 5 1 | 00-071-1383.csv | 18
000711383 | Cu1.9375S | Djurleite | Cu1.9375S | 30.7772 | 2.9027 | 18 | 3 5 1 | 00-071-1383.csv | 18
000711383 | Cu1.9375S | Djurleite | Cu1.9375S | 30.8969 | 2.8918 | 21 | -5 3 3 | 00-071-1383.csv | 21
000711383 | Cu1.9375S | Djurleite | Cu1.9375S | 30.8969 | 2.8918 | 21 | 6 4 1 | 00-071-1383.csv | 21
000711383 | Cu1.9375S | Djurleite | Cu1.9375S | 31.1259 | 2.871 | 21 | -9 1 1 | 00-071-1383.csv | 21
000711383 | Cu1.9375S | Djurleite | Cu1.9375S | 31.1259 | 2.871 | 21 | 9 1 1 | 00-071-1383.csv | 21
000711383 | Cu1.9375S | Djurleite | Cu1.9375S | 31.4753 | 2.8399 | 21 | -1 5 2 | 00-071-1383.csv | 21
000711383 | Cu1.9375S | Djurleite | Cu1.9375S | 31.4753 | 2.8399 | 21 | 1 5 2 | 00-071-1383.csv | 21
000711383 | Cu1.9375S | Djurleite | Cu1.9375S | 31.6072 | 2.8284 | 14 | 1 3 4 | 00-071-1383.csv | 14
000711383 | Cu1.9375S | Djurleite | Cu1.9375S | 31.6072 | 2.8284 | 14 | -4 2 4 | 00-071-1383.csv | 14
000711383 | Cu1.9375S | Djurleite | Cu1.9375S | 31.7366 | 2.8171 | 17 | -3 4 3 | 00-071-1383.csv | 17
000711383 | Cu1.9375S | Djurleite | Cu1.9375S | 31.7366 | 2.8171 | 17 | 3 4 3 | 00-071-1383.csv | 17
000711383 | Cu1.9375S | Djurleite | Cu1.9375S | 32.0508 | 2.7902 | 6 | 2 5 2 | 00-071-1383.csv | 6
000711383 | Cu1.9375S | Djurleite | Cu1.9375S | 32.0508 | 2.7902 | 6 | 4 5 1 | 00-071-1383.csv | 6
000711383 | Cu1.9375S | Djurleite | Cu1.9375S | 32.7109 | 2.7354 | 8 | -9 2 1 | 00-071-1383.csv | 8
000711383 | Cu1.9375S | Djurleite | Cu1.9375S | 32.7109 | 2.7354 | 8 | 9 2 1 | 00-071-1383.csv | 8
000711383 | Cu1.9375S | Djurleite | Cu1.9375S | 33.0579 | 2.7075 | 11 | 6 4 2 | 00-071-1383.csv | 11
000711383 | Cu1.9375S | Djurleite | Cu1.9375S | 33.0579 | 2.7075 | 11 | -6 0 4 | 00-071-1383.csv | 11
000711383 | Cu1.9375S | Djurleite | Cu1.9375S | 33.1688 | 2.6987 | 10 | 1 0 5 | 00-071-1383.csv | 10
000711383 | Cu1.9375S | Djurleite | Cu1.9375S | 33.1688 | 2.6987 | 10 | -9 1 2 | 00-071-1383.csv | 10
000711383 | Cu1.9375S | Djurleite | Cu1.9375S | 33.283 | 2.6897 | 11 | 5 2 4 | 00-071-1383.csv | 11
000711383 | Cu1.9375S | Djurleite | Cu1.9375S | 33.283 | 2.6897 | 11 | 10 0 0 | 00-071-1383.csv | 11
000711383 | Cu1.9375S | Djurleite | Cu1.9375S | 33.6668 | 2.6599 | 26 | 5 5 1 | 00-071-1383.csv | 26
000711383 | Cu1.9375S | Djurleite | Cu1.9375S | 33.6668 | 2.6599 | 26 | 1 1 5 | 00-071-1383.csv | 26
000711383 | Cu1.9375S | Djurleite | Cu1.9375S | 34.0644 | 2.6298 | 6 | -4 5 2 | 00-071-1383.csv | 6
000711383 | Cu1.9375S | Djurleite | Cu1.9375S | 34.0644 | 2.6298 | 6 | 4 5 2 | 00-071-1383.csv | 6
000711383 | Cu1.9375S | Djurleite | Cu1.9375S | 34.1495 | 2.6234 | 9 | -2 1 5 | 00-071-1383.csv | 9
000711383 | Cu1.9375S | Djurleite | Cu1.9375S | 34.1495 | 2.6234 | 9 | 2 1 5 | 00-071-1383.csv | 9
000711383 | Cu1.9375S | Djurleite | Cu1.9375S | 34.4533 | 2.601 | 15 | 10 1 1 | 00-071-1383.csv | 15
000711383 | Cu1.9375S | Djurleite | Cu1.9375S | 34.4533 | 2.601 | 15 | -5 4 3 | 00-071-1383.csv | 15
000711383 | Cu1.9375S | Djurleite | Cu1.9375S | 34.8545 | 2.5719 | 16 | -1 5 3 | 00-071-1383.csv | 16
000711383 | Cu1.9375S | Djurleite | Cu1.9375S | 34.8545 | 2.5719 | 16 | 1 5 3 | 00-071-1383.csv | 16
000711383 | Cu1.9375S | Djurleite | Cu1.9375S | 34.9523 | 2.565 | 17 | 0 2 5 | 00-071-1383.csv | 17
000711383 | Cu1.9375S | Djurleite | Cu1.9375S | 34.9523 | 2.565 | 17 | -1 6 1 | 00-071-1383.csv | 17
000711383 | Cu1.9375S | Djurleite | Cu1.9375S | 35.0147 | 2.5605 | 18 | 3 1 5 | 00-071-1383.csv | 18
000711383 | Cu1.9375S | Djurleite | Cu1.9375S | 35.0147 | 2.5605 | 18 | -6 2 4 | 00-071-1383.csv | 18
000711383 | Cu1.9375S | Djurleite | Cu1.9375S | 35.0955 | 2.5548 | 14 | 7 3 3 | 00-071-1383.csv | 14
000711383 | Cu1.9375S | Djurleite | Cu1.9375S | 35.0955 | 2.5548 | 14 | -8 2 3 | 00-071-1383.csv | 14
000711383 | Cu1.9375S | Djurleite | Cu1.9375S | 35.3317 | 2.5383 | 7 | -2 5 3 | 00-071-1383.csv | 7
000711383 | Cu1.9375S | Djurleite | Cu1.9375S | 35.3317 | 2.5383 | 7 | 2 5 3 | 00-071-1383.csv | 7
000711383 | Cu1.9375S | Djurleite | Cu1.9375S | 35.4426 | 2.5306 | 10 | -2 6 1 | 00-071-1383.csv | 10
000711383 | Cu1.9375S | Djurleite | Cu1.9375S | 35.4426 | 2.5306 | 10 | 2 6 1 | 00-071-1383.csv | 10
000711383 | Cu1.9375S | Djurleite | Cu1.9375S | 35.5434 | 2.5236 | 16 | -5 5 2 | 00-071-1383.csv | 16
000711383 | Cu1.9375S | Djurleite | Cu1.9375S | 35.5434 | 2.5236 | 16 | 5 5 2 | 00-071-1383.csv | 16
000711383 | Cu1.9375S | Djurleite | Cu1.9375S | 36.1321 | 2.4839 | 12 | -3 5 3 | 00-071-1383.csv | 12
000711383 | Cu1.9375S | Djurleite | Cu1.9375S | 36.1321 | 2.4839 | 12 | 3 5 3 | 00-071-1383.csv | 12
000711383 | Cu1.9375S | Djurleite | Cu1.9375S | 36.2877 | 2.4736 | 15 | 3 6 1 | 00-071-1383.csv | 15
000711383 | Cu1.9375S | Djurleite | Cu1.9375S | 36.2877 | 2.4736 | 15 | 6 4 3 | 00-071-1383.csv | 15
000711383 | Cu1.9375S | Djurleite | Cu1.9375S | 36.3813 | 2.4674 | 14 | 10 1 2 | 00-071-1383.csv | 14
000711383 | Cu1.9375S | Djurleite | Cu1.9375S | 36.3813 | 2.4674 | 14 | -3 2 5 | 00-071-1383.csv | 14
000711383 | Cu1.9375S | Djurleite | Cu1.9375S | 36.8498 | 2.4371 | 7 | 1 6 2 | 00-071-1383.csv | 7
000711383 | Cu1.9375S | Djurleite | Cu1.9375S | 36.8498 | 2.4371 | 7 | 7 5 0 | 00-071-1383.csv | 7
000711383 | Cu1.9375S | Djurleite | Cu1.9375S | 37.1804 | 2.4162 | 18 | 11 1 0 | 00-071-1383.csv | 18
000711383 | Cu1.9375S | Djurleite | Cu1.9375S | 37.1804 | 2.4162 | 18 | -4 5 3 | 00-071-1383.csv | 18
000711383 | Cu1.9375S | Djurleite | Cu1.9375S | 37.3222 | 2.4074 | 25 | 0 1 | 00-071-1383.csv | 25
000711383 | Cu1.9375S | Djurleite | Cu1.9375S | 37.3222 | 2.4074 | 25 | -4 6 1 | 00-071-1383.csv | 25
000711383 | Cu1.9375S | Djurleite | Cu1.9375S | 37.5451 | 2.3936 | 100 | -8 4 2 | 00-071-1383.csv | 100
000711383 | Cu1.9375S | Djurleite | Cu1.9375S | 37.5451 | 2.3936 | 100 | 8 4 2 | 00-071-1383.csv | 100
000711383 | Cu1.9375S | Djurleite | Cu1.9375S | 37.6867 | 2.3849 | 76 | 8 0 4 | 00-071-1383.csv | 76
000711383 | Cu1.9375S | Djurleite | Cu1.9375S | 37.6867 | 2.3849 | 76 | 2 2 | 00-071-1383.csv | 76
000711383 | Cu1.9375S | Djurleite | Cu1.9375S | 37.7724 | 2.3797 | 39 | 1 1 | 00-071-1383.csv | 39
000711383 | Cu1.9375S | Djurleite | Cu1.9375S | 37.7724 | 2.3797 | 39 | 11 1 1 | 00-071-1383.csv | 39
000711383 | Cu1.9375S | Djurleite | Cu1.9375S | 38.0912 | 2.3605 | 6 | 3 6 2 | 00-071-1383.csv | 6
000711383 | Cu1.9375S | Djurleite | Cu1.9375S | 38.0912 | 2.3605 | 6 | 3 1 | 00-071-1383.csv | 6
000711383 | Cu1.9375S | Djurleite | Cu1.9375S | 38.5213 | 2.3351 | 5 | 11 2 0 | 00-071-1383.csv | 5
000711383 | Cu1.9375S | Djurleite | Cu1.9375S | 38.642 | 2.3281 | 6 | -3 3 5 | 00-071-1383.csv | 6
000711383 | Cu1.9375S | Djurleite | Cu1.9375S | 38.642 | 2.3281 | 6 | 5 5 3 | 00-071-1383.csv | 6
000711383 | Cu1.9375S | Djurleite | Cu1.9375S | 38.7261 | 2.3233 | 8 | -5 6 1 | 00-071-1383.csv | 8
000711383 | Cu1.9375S | Djurleite | Cu1.9375S | 38.7261 | 2.3233 | 8 | 5 6 1 | 00-071-1383.csv | 8
000711383 | Cu1.9375S | Djurleite | Cu1.9375S | 38.8318 | 2.3172 | 6 | -5 2 5 | 00-071-1383.csv | 6
000711383 | Cu1.9375S | Djurleite | Cu1.9375S | 38.8318 | 2.3172 | 6 | 5 4 4 | 00-071-1383.csv | 6
000711383 | Cu1.9375S | Djurleite | Cu1.9375S | 39.1604 | 2.2985 | 6 | -4 6 2 | 00-071-1383.csv | 6
000711383 | Cu1.9375S | Djurleite | Cu1.9375S | 39.1604 | 2.2985 | 6 | -6 1 5 | 00-071-1383.csv | 6
000711383 | Cu1.9375S | Djurleite | Cu1.9375S | 39.2897 | 2.2912 | 9 | 7 5 2 | 00-071-1383.csv | 9
000711383 | Cu1.9375S | Djurleite | Cu1.9375S | 39.2897 | 2.2912 | 9 | -7 5 2 | 00-071-1383.csv | 9
000822117 | CuCl |  | CuCl | 31.409 | 2.8458 | 141 | 1 1 1 | 000822117.csv | 14.11411
000822117 | CuCl |  | CuCl | 36.426 | 2.4645 | 999 | 2 0 0 | 000822117.csv | 100
000822117 | CuCl |  | CuCl | 52.4649 | 1.7427 | 519 | 2 2 0 | 000822117.csv | 51.95195
000822117 | CuCl |  | CuCl | 65.5515 | 1.4229 | 139 | 2 2 2 | 000822117.csv | 13.91391
000822117 | CuCl |  | CuCl | 77.3791 | 1.2322 | 53 | 4 0 0 | 000822117.csv | 5.305305

## All_Possible_Matches
Peak_ID | Detected_2theta | Detected_d | Experimental_Intensity | Experimental_Relative_Intensity | Reference_2theta | Reference_d | Reference_Intensity | Reference_Relative_Intensity | Difference | HKL | Phase | Mineral_Name | Formula | Reference_Card | Match_Rank_For_Peak | Status
4 | 16.425 | 5.39245 | 346.048 | 36.89774 | 16.6376 | 5.324 | 5 | 5 | 0.2126 | 3 1 2 | Cu39S28 | Spionkopite | Cu39S28 | 000360380 | 1 | MATCH
7 | 18.86 | 4.70137 | 361.143 | 38.50726 | 19.0578 | 4.653 | 5 | 5 | 0.1978 | 2 1 7 | Cu39S28 | Spionkopite | Cu39S28 | 000360380 | 1 | MATCH
11 | 22.81 | 3.89552 | 383.048 | 40.8429 | 22.7387 | 3.9074 | 10 | 10 | 0.0713 | 3 1 3 | Cu1.9375S | Djurleite | Cu1.9375S | 000711383 | 1 | MATCH
11 | 22.81 | 3.89552 | 383.048 | 40.8429 | 22.7387 | 3.9074 | 10 | 10 | 0.0713 | 6 2 0 | Cu1.9375S | Djurleite | Cu1.9375S | 000711383 | 2 | MATCH
12 | 23.853 | 3.7274 | 412.429 | 43.97568 | 23.613 | 3.7647 | 18 | 18 | 0.24 | 3 3 2 | Cu1.9375S | Djurleite | Cu1.9375S | 000711383 | 1 | MATCH
12 | 23.853 | 3.7274 | 412.429 | 43.97568 | 23.613 | 3.7647 | 18 | 18 | 0.24 | 2 2 3 | Cu1.9375S | Djurleite | Cu1.9375S | 000711383 | 2 | MATCH
13 | 24.876 | 3.57636 | 391.81 | 41.77716 | 24.7304 | 3.597 | 13 | 13 | 0.1456 | 7 1 1 | Cu1.9375S | Djurleite | Cu1.9375S | 000711383 | 1 | MATCH
13 | 24.876 | 3.57636 | 391.81 | 41.77716 | 24.7304 | 3.597 | 13 | 13 | 0.1456 | -3 2 3 | Cu1.9375S | Djurleite | Cu1.9375S | 000711383 | 2 | MATCH
14 | 25.122 | 3.54196 | 407.762 | 43.47806 | 25.2078 | 3.53 | 5 | 5 | 0.0858 | 4 2 4 | Cu39S28 | Spionkopite | Cu39S28 | 000360380 | 1 | MATCH
15 | 25.613 | 3.47515 | 384.667 | 41.01553 | 25.5571 | 3.4825 | 5 | 5 | 0.0559 | -3 4 1 | Cu1.9375S | Djurleite | Cu1.9375S | 000711383 | 1 | MATCH
15 | 25.613 | 3.47515 | 384.667 | 41.01553 | 25.5571 | 3.4825 | 5 | 5 | 0.0559 | 3 4 1 | Cu1.9375S | Djurleite | Cu1.9375S | 000711383 | 2 | MATCH
16 | 25.94 | 3.43203 | 408.714 | 43.57956 | 26.1259 | 3.408 | 8 | 8 | 0.1859 | 1 0 12 | Cu39S28 | Spionkopite | Cu39S28 | 000360380 | 1 | MATCH
16 | 25.94 | 3.43203 | 408.714 | 43.57956 | 26.2118 | 3.397 | 43 | 43 | 0.2718 | 4 4 0 | Cu1.9375S | Djurleite | Cu1.9375S | 000711383 | 2 | MATCH
16 | 25.94 | 3.43203 | 408.714 | 43.57956 | 26.2118 | 3.397 | 43 | 43 | 0.2718 | -4 2 3 | Cu1.9375S | Djurleite | Cu1.9375S | 000711383 | 3 | MATCH
17 | 26.391 | 3.37449 | 412.714 | 44.00607 | 26.4888 | 3.3621 | 13 | 13 | 0.0978 | 8 0 0 | Cu1.9375S | Djurleite | Cu1.9375S | 000711383 | 1 | MATCH
17 | 26.391 | 3.37449 | 412.714 | 44.00607 | 26.2118 | 3.397 | 43 | 43 | 0.1792 | 4 4 0 | Cu1.9375S | Djurleite | Cu1.9375S | 000711383 | 2 | MATCH
17 | 26.391 | 3.37449 | 412.714 | 44.00607 | 26.2118 | 3.397 | 43 | 43 | 0.1792 | -4 2 3 | Cu1.9375S | Djurleite | Cu1.9375S | 000711383 | 3 | MATCH
17 | 26.391 | 3.37449 | 412.714 | 44.00607 | 26.6292 | 3.3447 | 7 | 7 | 0.2382 | 7 2 1 | Cu1.9375S | Djurleite | Cu1.9375S | 000711383 | 4 | MATCH
17 | 26.391 | 3.37449 | 412.714 | 44.00607 | 26.1259 | 3.408 | 8 | 8 | 0.2651 | 1 0 12 | Cu39S28 | Spionkopite | Cu39S28 | 000360380 | 5 | MATCH
18 | 27.864 | 3.19932 | 597.286 | 63.68625 | 27.8619 | 3.1995 | 261 | 26.12613 | 0.0021 | 1 0 1 | CuS | Covellite | CuS | 000752233 | 1 | MATCH
18 | 27.864 | 3.19932 | 597.286 | 63.68625 | 27.8408 | 3.2018 | 21 | 21 | 0.0232 | -3 3 3 | Cu1.9375S | Djurleite | Cu1.9375S | 000711383 | 2 | MATCH
18 | 27.864 | 3.19932 | 597.286 | 63.68625 | 27.8408 | 3.2018 | 21 | 21 | 0.0232 | 3 3 3 | Cu1.9375S | Djurleite | Cu1.9375S | 000711383 | 3 | MATCH
18 | 27.864 | 3.19932 | 597.286 | 63.68625 | 27.6544 | 3.223 | 5 | 5 | 0.2096 | 6 0 3 | Cu39S28 | Spionkopite | Cu39S28 | 000360380 | 4 | MATCH
19 | 29.378 | 3.03778 | 927 | 98.84236 | 29.3679 | 3.0387 | 16 | 16 | 0.0101 | -4 4 2 | Cu1.9375S | Djurleite | Cu1.9375S | 000711383 | 1 | MATCH
19 | 29.378 | 3.03778 | 927 | 98.84236 | 29.3679 | 3.0387 | 16 | 16 | 0.0101 | 4 4 2 | Cu1.9375S | Djurleite | Cu1.9375S | 000711383 | 2 | MATCH
19 | 29.378 | 3.03778 | 927 | 98.84236 | 29.4683 | 3.0286 | 572 | 57.25726 | 0.0903 | 1 0 2 | CuS | Covellite | CuS | 000752233 | 3 | MATCH
19 | 29.378 | 3.03778 | 927 | 98.84236 | 29.2781 | 3.0478 | 17 | 17 | 0.0999 | 4 3 3 | Cu1.9375S | Djurleite | Cu1.9375S | 000711383 | 4 | MATCH
19 | 29.378 | 3.03778 | 927 | 98.84236 | 29.2781 | 3.0478 | 17 | 17 | 0.0999 | -1 5 1 | Cu1.9375S | Djurleite | Cu1.9375S | 000711383 | 5 | MATCH
19 | 29.378 | 3.03778 | 927 | 98.84236 | 29.5944 | 3.016 | 23 | 23 | 0.2164 | -8 2 1 | Cu1.9375S | Djurleite | Cu1.9375S | 000711383 | 6 | MATCH
19 | 29.378 | 3.03778 | 927 | 98.84236 | 29.5944 | 3.016 | 23 | 23 | 0.2164 | -8 0 2 | Cu1.9375S | Djurleite | Cu1.9375S | 000711383 | 7 | MATCH
19 | 29.378 | 3.03778 | 927 | 98.84236 | 29.1003 | 3.0661 | 5 | 5 | 0.2777 | 0 5 1 | Cu1.9375S | Djurleite | Cu1.9375S | 000711383 | 8 | MATCH
19 | 29.378 | 3.03778 | 927 | 98.84236 | 29.1003 | 3.0661 | 5 | 5 | 0.2777 | 2 5 0 | Cu1.9375S | Djurleite | Cu1.9375S | 000711383 | 9 | MATCH
19 | 29.378 | 3.03778 | 927 | 98.84236 | 29.6586 | 3.0096 | 21 | 21 | 0.2806 | 8 0 2 | Cu1.9375S | Djurleite | Cu1.9375S | 000711383 | 10 | MATCH
20 | 29.931 | 2.98295 | 658.524 | 70.21582 | 29.8547 | 2.9903 | 7 | 7 | 0.0763 | -2 5 1 | Cu1.9375S | Djurleite | Cu1.9375S | 000711383 | 1 | MATCH
20 | 29.931 | 2.98295 | 658.524 | 70.21582 | 29.8547 | 2.9903 | 7 | 7 | 0.0763 | 2 5 1 | Cu1.9375S | Djurleite | Cu1.9375S | 000711383 | 2 | MATCH
20 | 29.931 | 2.98295 | 658.524 | 70.21582 | 30.0545 | 2.9709 | 12 | 12 | 0.1235 | 3 5 0 | Cu1.9375S | Djurleite | Cu1.9375S | 000711383 | 3 | MATCH
20 | 29.931 | 2.98295 | 658.524 | 70.21582 | 30.0545 | 2.9709 | 12 | 12 | 0.1235 | 4 1 4 | Cu1.9375S | Djurleite | Cu1.9375S | 000711383 | 4 | MATCH
20 | 29.931 | 2.98295 | 658.524 | 70.21582 | 30.1257 | 2.964 | 8 | 8 | 0.1947 | 0 0 14 | Cu39S28 | Spionkopite | Cu39S28 | 000360380 | 5 | MATCH
20 | 29.931 | 2.98295 | 658.524 | 70.21582 | 29.6586 | 3.0096 | 21 | 21 | 0.2724 | 8 0 2 | Cu1.9375S | Djurleite | Cu1.9375S | 000711383 | 6 | MATCH
21 | 30.565 | 2.92247 | 500.048 | 53.31815 | 30.5264 | 2.926 | 5 | 5 | 0.0386 | 3 1 12 | Cu39S28 | Spionkopite | Cu39S28 | 000360380 | 1 | MATCH
21 | 30.565 | 2.92247 | 500.048 | 53.31815 | 30.3755 | 2.9402 | 8 | 8 | 0.1895 | -3 2 4 | Cu1.9375S | Djurleite | Cu1.9375S | 000711383 | 2 | MATCH
21 | 30.565 | 2.92247 | 500.048 | 53.31815 | 30.3755 | 2.9402 | 8 | 8 | 0.1895 | 3 2 4 | Cu1.9375S | Djurleite | Cu1.9375S | 000711383 | 3 | MATCH
21 | 30.565 | 2.92247 | 500.048 | 53.31815 | 30.7772 | 2.9027 | 18 | 18 | 0.2122 | -3 5 1 | Cu1.9375S | Djurleite | Cu1.9375S | 000711383 | 4 | MATCH
21 | 30.565 | 2.92247 | 500.048 | 53.31815 | 30.7772 | 2.9027 | 18 | 18 | 0.2122 | 3 5 1 | Cu1.9375S | Djurleite | Cu1.9375S | 000711383 | 5 | MATCH
21 | 30.565 | 2.92247 | 500.048 | 53.31815 | 30.2669 | 2.9505 | 11 | 11 | 0.2981 | -6 2 3 | Cu1.9375S | Djurleite | Cu1.9375S | 000711383 | 6 | MATCH
21 | 30.565 | 2.92247 | 500.048 | 53.31815 | 30.2669 | 2.9505 | 11 | 11 | 0.2981 | 1 4 3 | Cu1.9375S | Djurleite | Cu1.9375S | 000711383 | 7 | MATCH
22 | 32.141 | 2.78271 | 937.857 | 100 | 32.2076 | 2.777 | 30 | 30 | 0.0666 | 6 0 8 | Cu39S28 | Spionkopite | Cu39S28 | 000360380 | 1 | MATCH
22 | 32.141 | 2.78271 | 937.857 | 100 | 32.0508 | 2.7902 | 6 | 6 | 0.0902 | 2 5 2 | Cu1.9375S | Djurleite | Cu1.9375S | 000711383 | 2 | MATCH
22 | 32.141 | 2.78271 | 937.857 | 100 | 32.0508 | 2.7902 | 6 | 6 | 0.0902 | 4 5 1 | Cu1.9375S | Djurleite | Cu1.9375S | 000711383 | 3 | MATCH
22 | 32.141 | 2.78271 | 937.857 | 100 | 31.982 | 2.7961 | 999 | 100 | 0.159 | 1 0 3 | CuS | Covellite | CuS | 000752233 | 4 | MATCH
23 | 32.427 | 2.75878 | 892.857 | 95.20183 | 32.2076 | 2.777 | 30 | 30 | 0.2194 | 6 0 8 | Cu39S28 | Spionkopite | Cu39S28 | 000360380 | 1 | MATCH
23 | 32.427 | 2.75878 | 892.857 | 95.20183 | 32.7109 | 2.7354 | 8 | 8 | 0.2839 | -9 2 1 | Cu1.9375S | Djurleite | Cu1.9375S | 000711383 | 2 | MATCH
23 | 32.427 | 2.75878 | 892.857 | 95.20183 | 32.7109 | 2.7354 | 8 | 8 | 0.2839 | 9 2 1 | Cu1.9375S | Djurleite | Cu1.9375S | 000711383 | 3 | MATCH
24 | 33.737 | 2.65462 | 518.238 | 55.25768 | 33.6668 | 2.6599 | 26 | 26 | 0.0702 | 5 5 1 | Cu1.9375S | Djurleite | Cu1.9375S | 000711383 | 1 | MATCH
24 | 33.737 | 2.65462 | 518.238 | 55.25768 | 33.6668 | 2.6599 | 26 | 26 | 0.0702 | 1 1 5 | Cu1.9375S | Djurleite | Cu1.9375S | 000711383 | 2 | MATCH
25 | 34.535 | 2.59508 | 446.429 | 47.60097 | 34.5761 | 2.592 | 5 | 5 | 0.0411 | 6 0 10 | Cu39S28 | Spionkopite | Cu39S28 | 000360380 | 1 | MATCH
25 | 34.535 | 2.59508 | 446.429 | 47.60097 | 34.4533 | 2.601 | 15 | 15 | 0.0817 | 10 1 1 | Cu1.9375S | Djurleite | Cu1.9375S | 000711383 | 2 | MATCH
25 | 34.535 | 2.59508 | 446.429 | 47.60097 | 34.4533 | 2.601 | 15 | 15 | 0.0817 | -5 4 3 | Cu1.9375S | Djurleite | Cu1.9375S | 000711383 | 3 | MATCH
26 | 35.21 | 2.54684 | 409.619 | 43.67606 | 35.0955 | 2.5548 | 14 | 14 | 0.1145 | 7 3 3 | Cu1.9375S | Djurleite | Cu1.9375S | 000711383 | 1 | MATCH
26 | 35.21 | 2.54684 | 409.619 | 43.67606 | 35.0955 | 2.5548 | 14 | 14 | 0.1145 | -8 2 3 | Cu1.9375S | Djurleite | Cu1.9375S | 000711383 | 2 | MATCH
26 | 35.21 | 2.54684 | 409.619 | 43.67606 | 35.3317 | 2.5383 | 7 | 7 | 0.1217 | -2 5 3 | Cu1.9375S | Djurleite | Cu1.9375S | 000711383 | 3 | MATCH
26 | 35.21 | 2.54684 | 409.619 | 43.67606 | 35.3317 | 2.5383 | 7 | 7 | 0.1217 | 2 5 3 | Cu1.9375S | Djurleite | Cu1.9375S | 000711383 | 4 | MATCH
26 | 35.21 | 2.54684 | 409.619 | 43.67606 | 35.0147 | 2.5605 | 18 | 18 | 0.1953 | 3 1 5 | Cu1.9375S | Djurleite | Cu1.9375S | 000711383 | 5 | MATCH
26 | 35.21 | 2.54684 | 409.619 | 43.67606 | 35.0147 | 2.5605 | 18 | 18 | 0.1953 | -6 2 4 | Cu1.9375S | Djurleite | Cu1.9375S | 000711383 | 6 | MATCH
26 | 35.21 | 2.54684 | 409.619 | 43.67606 | 35.4426 | 2.5306 | 10 | 10 | 0.2326 | -2 6 1 | Cu1.9375S | Djurleite | Cu1.9375S | 000711383 | 7 | MATCH
26 | 35.21 | 2.54684 | 409.619 | 43.67606 | 35.4426 | 2.5306 | 10 | 10 | 0.2326 | 2 6 1 | Cu1.9375S | Djurleite | Cu1.9375S | 000711383 | 8 | MATCH
26 | 35.21 | 2.54684 | 409.619 | 43.67606 | 34.9523 | 2.565 | 17 | 17 | 0.2577 | 0 2 5 | Cu1.9375S | Djurleite | Cu1.9375S | 000711383 | 9 | MATCH
26 | 35.21 | 2.54684 | 409.619 | 43.67606 | 34.9523 | 2.565 | 17 | 17 | 0.2577 | -1 6 1 | Cu1.9375S | Djurleite | Cu1.9375S | 000711383 | 10 | MATCH
27 | 36.683 | 2.44786 | 417.095 | 44.4732 | 36.8498 | 2.4371 | 7 | 7 | 0.1668 | 1 6 2 | Cu1.9375S | Djurleite | Cu1.9375S | 000711383 | 1 | MATCH
27 | 36.683 | 2.44786 | 417.095 | 44.4732 | 36.8498 | 2.4371 | 7 | 7 | 0.1668 | 7 5 0 | Cu1.9375S | Djurleite | Cu1.9375S | 000711383 | 2 | MATCH
27 | 36.683 | 2.44786 | 417.095 | 44.4732 | 36.426 | 2.4645 | 999 | 100 | 0.257 | 2 0 0 | CuCl |  | CuCl | 000822117 | 3 | MATCH
28 | 37.052 | 2.42437 | 398.286 | 42.46767 | 37.1804 | 2.4162 | 18 | 18 | 0.1284 | 11 1 0 | Cu1.9375S | Djurleite | Cu1.9375S | 000711383 | 1 | MATCH
28 | 37.052 | 2.42437 | 398.286 | 42.46767 | 37.1804 | 2.4162 | 18 | 18 | 0.1284 | -4 5 3 | Cu1.9375S | Djurleite | Cu1.9375S | 000711383 | 2 | MATCH
28 | 37.052 | 2.42437 | 398.286 | 42.46767 | 36.8498 | 2.4371 | 7 | 7 | 0.2022 | 1 6 2 | Cu1.9375S | Djurleite | Cu1.9375S | 000711383 | 3 | MATCH
28 | 37.052 | 2.42437 | 398.286 | 42.46767 | 36.8498 | 2.4371 | 7 | 7 | 0.2022 | 7 5 0 | Cu1.9375S | Djurleite | Cu1.9375S | 000711383 | 4 | MATCH
28 | 37.052 | 2.42437 | 398.286 | 42.46767 | 37.3222 | 2.4074 | 25 | 25 | 0.2702 | 0 1 | Cu1.9375S | Djurleite | Cu1.9375S | 000711383 | 5 | MATCH
28 | 37.052 | 2.42437 | 398.286 | 42.46767 | 37.3222 | 2.4074 | 25 | 25 | 0.2702 | -4 6 1 | Cu1.9375S | Djurleite | Cu1.9375S | 000711383 | 6 | MATCH
29 | 38.32 | 2.34697 | 393.762 | 41.98529 | 38.5213 | 2.3351 | 5 | 5 | 0.2013 | 11 2 0 | Cu1.9375S | Djurleite | Cu1.9375S | 000711383 | 1 | MATCH
29 | 38.32 | 2.34697 | 393.762 | 41.98529 | 38.0912 | 2.3605 | 6 | 6 | 0.2288 | 3 6 2 | Cu1.9375S | Djurleite | Cu1.9375S | 000711383 | 2 | MATCH
29 | 38.32 | 2.34697 | 393.762 | 41.98529 | 38.0912 | 2.3605 | 6 | 6 | 0.2288 | 3 1 | Cu1.9375S | Djurleite | Cu1.9375S | 000711383 | 3 | MATCH
30 | 38.77 | 2.32075 | 401.095 | 42.76718 | 38.7261 | 2.3233 | 8 | 8 | 0.0439 | -5 6 1 | Cu1.9375S | Djurleite | Cu1.9375S | 000711383 | 1 | MATCH
30 | 38.77 | 2.32075 | 401.095 | 42.76718 | 38.7261 | 2.3233 | 8 | 8 | 0.0439 | 5 6 1 | Cu1.9375S | Djurleite | Cu1.9375S | 000711383 | 2 | MATCH
30 | 38.77 | 2.32075 | 401.095 | 42.76718 | 38.8318 | 2.3172 | 6 | 6 | 0.0618 | -5 2 5 | Cu1.9375S | Djurleite | Cu1.9375S | 000711383 | 3 | MATCH
30 | 38.77 | 2.32075 | 401.095 | 42.76718 | 38.8318 | 2.3172 | 6 | 6 | 0.0618 | 5 4 4 | Cu1.9375S | Djurleite | Cu1.9375S | 000711383 | 4 | MATCH
30 | 38.77 | 2.32075 | 401.095 | 42.76718 | 38.642 | 2.3281 | 6 | 6 | 0.128 | -3 3 5 | Cu1.9375S | Djurleite | Cu1.9375S | 000711383 | 5 | MATCH
30 | 38.77 | 2.32075 | 401.095 | 42.76718 | 38.642 | 2.3281 | 6 | 6 | 0.128 | 5 5 3 | Cu1.9375S | Djurleite | Cu1.9375S | 000711383 | 6 | MATCH
30 | 38.77 | 2.32075 | 401.095 | 42.76718 | 38.5213 | 2.3351 | 5 | 5 | 0.2487 | 11 2 0 | Cu1.9375S | Djurleite | Cu1.9375S | 000711383 | 7 | MATCH
30 | 38.77 | 2.32075 | 401.095 | 42.76718 | 39.0597 | 2.3042 | 126 | 12.61261 | 0.2897 | 1 0 5 | CuS | Covellite | CuS | 000752233 | 8 | MATCH
31 | 39.2 | 2.2963 | 393.095 | 41.91417 | 39.1866 | 2.297 | 25 | 25 | 0.0134 | 6 0 13 | Cu39S28 | Spionkopite | Cu39S28 | 000360380 | 1 | MATCH
31 | 39.2 | 2.2963 | 393.095 | 41.91417 | 39.1604 | 2.2985 | 6 | 6 | 0.0396 | -4 6 2 | Cu1.9375S | Djurleite | Cu1.9375S | 000711383 | 2 | MATCH
31 | 39.2 | 2.2963 | 393.095 | 41.91417 | 39.1604 | 2.2985 | 6 | 6 | 0.0396 | -6 1 5 | Cu1.9375S | Djurleite | Cu1.9375S | 000711383 | 3 | MATCH
31 | 39.2 | 2.2963 | 393.095 | 41.91417 | 39.2897 | 2.2912 | 9 | 9 | 0.0897 | 7 5 2 | Cu1.9375S | Djurleite | Cu1.9375S | 000711383 | 4 | MATCH
31 | 39.2 | 2.2963 | 393.095 | 41.91417 | 39.2897 | 2.2912 | 9 | 9 | 0.0897 | -7 5 2 | Cu1.9375S | Djurleite | Cu1.9375S | 000711383 | 5 | MATCH
31 | 39.2 | 2.2963 | 393.095 | 41.91417 | 39.0597 | 2.3042 | 126 | 12.61261 | 0.1403 | 1 0 5 | CuS | Covellite | CuS | 000752233 | 6 | MATCH
32 | 41.41 | 2.17871 | 367.667 | 39.20288 | 41.2844 | 2.185 | 8 | 8 | 0.1256 | 0 0 19 | Cu39S28 | Spionkopite | Cu39S28 | 000360380 | 1 | MATCH
33 | 42.536 | 2.12363 | 381.19 | 40.64479 | 42.5477 | 2.123 | 8 | 8 | 0.0117 | 6 0 15 | Cu39S28 | Spionkopite | Cu39S28 | 000360380 | 1 | MATCH
38 | 48.101 | 1.8901 | 924.905 | 98.61898 | 48.0177 | 1.8931 | 165 | 16.51652 | 0.0833 | 1 0 7 | CuS | Covellite | CuS | 000752233 | 1 | MATCH
38 | 48.101 | 1.8901 | 924.905 | 98.61898 | 48.2657 | 1.884 | 618 | 61.86186 | 0.1647 | 1 1 0 | CuS | Covellite | CuS | 000752233 | 2 | MATCH
40 | 52.828 | 1.73157 | 454.619 | 48.47423 | 53.0112 | 1.726 | 256 | 25.62563 | 0.1832 | 1 0 8 | CuS | Covellite | CuS | 000752233 | 1 | MATCH
40 | 52.828 | 1.73157 | 454.619 | 48.47423 | 52.6163 | 1.738 | 12 | 12 | 0.2117 | 6 6 10 | Cu39S28 | Spionkopite | Cu39S28 | 000360380 | 2 | MATCH
42 | 56.512 | 1.62714 | 376.524 | 40.14727 | 56.7051 | 1.622 | 20 | 20 | 0.1931 | 12 0 5 | Cu39S28 | Spionkopite | Cu39S28 | 000360380 | 1 | MATCH
44 | 59.274 | 1.55772 | 506.619 | 54.01879 | 59.0765 | 1.5624 | 104 | 10.41041 | 0.1975 | 2 0 3 | CuS | Covellite | CuS | 000752233 | 1 | MATCH
50 | 65.515 | 1.42362 | 304.762 | 32.49557 | 65.4935 | 1.424 | 8 | 8 | 0.0215 | 12 0 15 | Cu39S28 | Spionkopite | Cu39S28 | 000360380 | 1 | MATCH
50 | 65.515 | 1.42362 | 304.762 | 32.49557 | 65.5515 | 1.4229 | 139 | 13.91391 | 0.0365 | 2 2 2 | CuCl |  | CuCl | 000822117 | 2 | MATCH
53 | 67.336 | 1.38948 | 305.524 | 32.57682 | 67.5258 | 1.386 | 8 | 8 | 0.1898 | 0 0 30 | Cu39S28 | Spionkopite | Cu39S28 | 000360380 | 1 | MATCH
54 | 69.014 | 1.35973 | 295.952 | 31.5562 | 68.9388 | 1.361 | 8 | 8 | 0.0752 | 2 0 7 | Cu39S28 | Spionkopite | Cu39S28 | 000360380 | 1 | MATCH
55 | 69.505 | 1.35132 | 310.524 | 33.10995 | 69.749 | 1.3472 | 60 | 6.006006 | 0.244 | 1 0 11 | CuS | Covellite | CuS | 000752233 | 1 | MATCH
60 | 76.81 | 1.23998 | 270.286 | 28.81953 | 76.7335 | 1.241 | 12 | 12 | 0.0765 | 6 0 31 | Cu39S28 | Spionkopite | Cu39S28 | 000360380 | 1 | MATCH
61 | 77.506 | 1.23058 | 285.762 | 30.46968 | 77.3791 | 1.2322 | 53 | 5.305305 | 0.1269 | 4 0 0 | CuCl |  | CuCl | 000822117 | 1 | MATCH
63 | 79.737 | 1.20167 | 275.857 | 29.41355 | 79.6553 | 1.2027 | 53 | 5.305305 | 0.0817 | 2 1 3 | CuS | Covellite | CuS | 000752233 | 1 | MATCH

## Closest_Matches
Peak_ID | Detected_2theta | Detected_d | Experimental_Intensity | Experimental_Relative_Intensity | Reference_2theta | Reference_d | Reference_Intensity | Reference_Relative_Intensity | Difference | HKL | Phase | Mineral_Name | Formula | Reference_Card | Match_Rank_For_Peak | Status
4 | 16.425 | 5.39245 | 346.048 | 36.89774 | 16.6376 | 5.324 | 5 | 5 | 0.2126 | 3 1 2 | Cu39S28 | Spionkopite | Cu39S28 | 000360380 | 1 | MATCH
7 | 18.86 | 4.70137 | 361.143 | 38.50726 | 19.0578 | 4.653 | 5 | 5 | 0.1978 | 2 1 7 | Cu39S28 | Spionkopite | Cu39S28 | 000360380 | 1 | MATCH
11 | 22.81 | 3.89552 | 383.048 | 40.8429 | 22.7387 | 3.9074 | 10 | 10 | 0.0713 | 3 1 3 | Cu1.9375S | Djurleite | Cu1.9375S | 000711383 | 1 | MATCH
12 | 23.853 | 3.7274 | 412.429 | 43.97568 | 23.613 | 3.7647 | 18 | 18 | 0.24 | 3 3 2 | Cu1.9375S | Djurleite | Cu1.9375S | 000711383 | 1 | MATCH
13 | 24.876 | 3.57636 | 391.81 | 41.77716 | 24.7304 | 3.597 | 13 | 13 | 0.1456 | 7 1 1 | Cu1.9375S | Djurleite | Cu1.9375S | 000711383 | 1 | MATCH
14 | 25.122 | 3.54196 | 407.762 | 43.47806 | 25.2078 | 3.53 | 5 | 5 | 0.0858 | 4 2 4 | Cu39S28 | Spionkopite | Cu39S28 | 000360380 | 1 | MATCH
15 | 25.613 | 3.47515 | 384.667 | 41.01553 | 25.5571 | 3.4825 | 5 | 5 | 0.0559 | -3 4 1 | Cu1.9375S | Djurleite | Cu1.9375S | 000711383 | 1 | MATCH
16 | 25.94 | 3.43203 | 408.714 | 43.57956 | 26.1259 | 3.408 | 8 | 8 | 0.1859 | 1 0 12 | Cu39S28 | Spionkopite | Cu39S28 | 000360380 | 1 | MATCH
17 | 26.391 | 3.37449 | 412.714 | 44.00607 | 26.4888 | 3.3621 | 13 | 13 | 0.0978 | 8 0 0 | Cu1.9375S | Djurleite | Cu1.9375S | 000711383 | 1 | MATCH
18 | 27.864 | 3.19932 | 597.286 | 63.68625 | 27.8619 | 3.1995 | 261 | 26.12613 | 0.0021 | 1 0 1 | CuS | Covellite | CuS | 000752233 | 1 | MATCH
19 | 29.378 | 3.03778 | 927 | 98.84236 | 29.3679 | 3.0387 | 16 | 16 | 0.0101 | -4 4 2 | Cu1.9375S | Djurleite | Cu1.9375S | 000711383 | 1 | MATCH
20 | 29.931 | 2.98295 | 658.524 | 70.21582 | 29.8547 | 2.9903 | 7 | 7 | 0.0763 | -2 5 1 | Cu1.9375S | Djurleite | Cu1.9375S | 000711383 | 1 | MATCH
21 | 30.565 | 2.92247 | 500.048 | 53.31815 | 30.5264 | 2.926 | 5 | 5 | 0.0386 | 3 1 12 | Cu39S28 | Spionkopite | Cu39S28 | 000360380 | 1 | MATCH
22 | 32.141 | 2.78271 | 937.857 | 100 | 32.2076 | 2.777 | 30 | 30 | 0.0666 | 6 0 8 | Cu39S28 | Spionkopite | Cu39S28 | 000360380 | 1 | MATCH
23 | 32.427 | 2.75878 | 892.857 | 95.20183 | 32.2076 | 2.777 | 30 | 30 | 0.2194 | 6 0 8 | Cu39S28 | Spionkopite | Cu39S28 | 000360380 | 1 | MATCH
24 | 33.737 | 2.65462 | 518.238 | 55.25768 | 33.6668 | 2.6599 | 26 | 26 | 0.0702 | 5 5 1 | Cu1.9375S | Djurleite | Cu1.9375S | 000711383 | 1 | MATCH
25 | 34.535 | 2.59508 | 446.429 | 47.60097 | 34.5761 | 2.592 | 5 | 5 | 0.0411 | 6 0 10 | Cu39S28 | Spionkopite | Cu39S28 | 000360380 | 1 | MATCH
26 | 35.21 | 2.54684 | 409.619 | 43.67606 | 35.0955 | 2.5548 | 14 | 14 | 0.1145 | 7 3 3 | Cu1.9375S | Djurleite | Cu1.9375S | 000711383 | 1 | MATCH
27 | 36.683 | 2.44786 | 417.095 | 44.4732 | 36.8498 | 2.4371 | 7 | 7 | 0.1668 | 1 6 2 | Cu1.9375S | Djurleite | Cu1.9375S | 000711383 | 1 | MATCH
28 | 37.052 | 2.42437 | 398.286 | 42.46767 | 37.1804 | 2.4162 | 18 | 18 | 0.1284 | 11 1 0 | Cu1.9375S | Djurleite | Cu1.9375S | 000711383 | 1 | MATCH
29 | 38.32 | 2.34697 | 393.762 | 41.98529 | 38.5213 | 2.3351 | 5 | 5 | 0.2013 | 11 2 0 | Cu1.9375S | Djurleite | Cu1.9375S | 000711383 | 1 | MATCH
30 | 38.77 | 2.32075 | 401.095 | 42.76718 | 38.7261 | 2.3233 | 8 | 8 | 0.0439 | -5 6 1 | Cu1.9375S | Djurleite | Cu1.9375S | 000711383 | 1 | MATCH
31 | 39.2 | 2.2963 | 393.095 | 41.91417 | 39.1866 | 2.297 | 25 | 25 | 0.0134 | 6 0 13 | Cu39S28 | Spionkopite | Cu39S28 | 000360380 | 1 | MATCH
32 | 41.41 | 2.17871 | 367.667 | 39.20288 | 41.2844 | 2.185 | 8 | 8 | 0.1256 | 0 0 19 | Cu39S28 | Spionkopite | Cu39S28 | 000360380 | 1 | MATCH
33 | 42.536 | 2.12363 | 381.19 | 40.64479 | 42.5477 | 2.123 | 8 | 8 | 0.0117 | 6 0 15 | Cu39S28 | Spionkopite | Cu39S28 | 000360380 | 1 | MATCH
38 | 48.101 | 1.8901 | 924.905 | 98.61898 | 48.0177 | 1.8931 | 165 | 16.51652 | 0.0833 | 1 0 7 | CuS | Covellite | CuS | 000752233 | 1 | MATCH
40 | 52.828 | 1.73157 | 454.619 | 48.47423 | 53.0112 | 1.726 | 256 | 25.62563 | 0.1832 | 1 0 8 | CuS | Covellite | CuS | 000752233 | 1 | MATCH
42 | 56.512 | 1.62714 | 376.524 | 40.14727 | 56.7051 | 1.622 | 20 | 20 | 0.1931 | 12 0 5 | Cu39S28 | Spionkopite | Cu39S28 | 000360380 | 1 | MATCH
44 | 59.274 | 1.55772 | 506.619 | 54.01879 | 59.0765 | 1.5624 | 104 | 10.41041 | 0.1975 | 2 0 3 | CuS | Covellite | CuS | 000752233 | 1 | MATCH
50 | 65.515 | 1.42362 | 304.762 | 32.49557 | 65.4935 | 1.424 | 8 | 8 | 0.0215 | 12 0 15 | Cu39S28 | Spionkopite | Cu39S28 | 000360380 | 1 | MATCH
53 | 67.336 | 1.38948 | 305.524 | 32.57682 | 67.5258 | 1.386 | 8 | 8 | 0.1898 | 0 0 30 | Cu39S28 | Spionkopite | Cu39S28 | 000360380 | 1 | MATCH
54 | 69.014 | 1.35973 | 295.952 | 31.5562 | 68.9388 | 1.361 | 8 | 8 | 0.0752 | 2 0 7 | Cu39S28 | Spionkopite | Cu39S28 | 000360380 | 1 | MATCH
55 | 69.505 | 1.35132 | 310.524 | 33.10995 | 69.749 | 1.3472 | 60 | 6.006006 | 0.244 | 1 0 11 | CuS | Covellite | CuS | 000752233 | 1 | MATCH
60 | 76.81 | 1.23998 | 270.286 | 28.81953 | 76.7335 | 1.241 | 12 | 12 | 0.0765 | 6 0 31 | Cu39S28 | Spionkopite | Cu39S28 | 000360380 | 1 | MATCH
61 | 77.506 | 1.23058 | 285.762 | 30.46968 | 77.3791 | 1.2322 | 53 | 5.305305 | 0.1269 | 4 0 0 | CuCl |  | CuCl | 000822117 | 1 | MATCH
63 | 79.737 | 1.20167 | 275.857 | 29.41355 | 79.6553 | 1.2027 | 53 | 5.305305 | 0.0817 | 2 1 3 | CuS | Covellite | CuS | 000752233 | 1 | MATCH

## Unmatched_Peaks
Peak_ID | Detected_2theta | Detected_d | Experimental_Intensity | Experimental_Relative_Intensity | Nearest_Reference_2theta | Nearest_Phase | Nearest_Reference_Card | Nearest_Difference | Status
1 | 11.678 | 7.57173 | 222.381 | 23.71161 | 10.8666 | CuS | 000752233 | 0.8114 | NO MATCH
2 | 14.481 | 6.11165 | 290.286 | 30.95205 | 16.6376 | Cu39S28 | 000360380 | 2.1566 | NO MATCH
3 | 15.054 | 5.88031 | 313.571 | 33.43484 | 16.6376 | Cu39S28 | 000360380 | 1.5836 | NO MATCH
5 | 17.674 | 5.01431 | 342.667 | 36.53723 | 16.6376 | Cu39S28 | 000360380 | 1.0364 | NO MATCH
6 | 18.553 | 4.77845 | 345.048 | 36.79111 | 19.0578 | Cu39S28 | 000360380 | 0.5048 | NO MATCH
8 | 19.536 | 4.54036 | 357.571 | 38.12639 | 19.0578 | Cu39S28 | 000360380 | 0.4782 | NO MATCH
9 | 21.377 | 4.15319 | 439.333 | 46.84435 | 20.6644 | Cu1.9375S | 000711383 | 0.7126 | NO MATCH
10 | 22.339 | 3.97651 | 380.333 | 40.55341 | 22.7387 | Cu1.9375S | 000711383 | 0.3997 | NO MATCH
34 | 43.068 | 2.09862 | 393.286 | 41.93454 | 42.5477 | Cu39S28 | 000360380 | 0.5203 | NO MATCH
35 | 43.477 | 2.07981 | 384.381 | 40.98503 | 43.9154 | Cu39S28 | 000360380 | 0.4384 | NO MATCH
36 | 44.439 | 2.03701 | 395.333 | 42.1528 | 43.9154 | Cu39S28 | 000360380 | 0.5236 | NO MATCH
37 | 45.359 | 1.99777 | 369.238 | 39.37039 | 46.158 | Cu39S28 | 000360380 | 0.799 | NO MATCH
39 | 50.721 | 1.79847 | 383.095 | 40.84791 | 50.0775 | Cu39S28 | 000360380 | 0.6435 | NO MATCH
41 | 53.688 | 1.70586 | 405.381 | 43.22418 | 53.0112 | CuS | 000752233 | 0.6768 | NO MATCH
43 | 57.023 | 1.61375 | 383.571 | 40.89867 | 56.7051 | Cu39S28 | 000360380 | 0.3179 | NO MATCH
45 | 61.873 | 1.49839 | 334.143 | 35.62835 | 63.0584 | Cu39S28 | 000360380 | 1.1854 | NO MATCH
46 | 63.469 | 1.4645 | 327.095 | 34.87685 | 63.0584 | Cu39S28 | 000360380 | 0.4106 | NO MATCH
47 | 64.124 | 1.45111 | 325.714 | 34.7296 | 63.0584 | Cu39S28 | 000360380 | 1.0656 | NO MATCH
48 | 64.635 | 1.44086 | 328.048 | 34.97847 | 65.4935 | Cu39S28 | 000360380 | 0.8585 | NO MATCH
49 | 65.167 | 1.43038 | 307.857 | 32.82558 | 65.4935 | Cu39S28 | 000360380 | 0.3265 | NO MATCH
51 | 66.006 | 1.41421 | 300.905 | 32.08432 | 66.4396 | Cu39S28 | 000360380 | 0.4336 | NO MATCH
52 | 66.907 | 1.39735 | 307.952 | 32.83571 | 66.4396 | Cu39S28 | 000360380 | 0.4674 | NO MATCH
56 | 70.365 | 1.33691 | 296.952 | 31.66282 | 69.749 | CuS | 000752233 | 0.616 | NO MATCH
57 | 72.35 | 1.30504 | 279.286 | 29.77917 | 71.3383 | Cu39S28 | 000360380 | 1.0117 | NO MATCH
58 | 74.13 | 1.27804 | 290.762 | 31.00281 | 74.4939 | CuS | 000752233 | 0.3639 | NO MATCH
59 | 76.012 | 1.251 | 271.381 | 28.93629 | 76.7335 | Cu39S28 | 000360380 | 0.7215 | NO MATCH
62 | 79.245 | 1.20788 | 276.381 | 29.46942 | 79.6553 | CuS | 000752233 | 0.4103 | NO MATCH

## Phase_Summary
Reference_Card | Phase | Mineral_Name | Formula | Matched_Experimental_Peaks | Mean_2theta_Difference | Maximum_2theta_Difference | Experimental_Intensity_Support | Experimental_Peak_Match_Percentage | Reference_Peaks_In_Range | Reference_Peak_Coverage_Percentage
000711383 | Cu1.9375S | Djurleite | Cu1.9375S | 20 | 0.1201 | 0.2839 | 1096.604 | 31.74603 | 116 | 17.24138
000360380 | Cu39S28 | Spionkopite | Cu39S28 | 20 | 0.131785 | 0.2651 | 972.3232 | 31.74603 | 31 | 64.51613
000752233 | CuS | Covellite | CuS | 10 | 0.14711 | 0.2897 | 610.8455 | 15.87302 | 15 | 66.66667
000822117 | CuCl |  | CuCl | 3 | 0.1401333 | 0.257 | 107.4384 | 4.761905 | 5 | 60

## Reference_File_Status
Reference_Card | Phase | Mineral_Name | Formula | File_Found | File_Name
000752233 | CuS | Covellite | CuS | TRUE | 000752233.csv
000360380 | Cu39S28 | Spionkopite | Cu39S28 | TRUE | 000360380.csv
000711383 | Cu1.9375S | Djurleite | Cu1.9375S | TRUE | 00-071-1383.csv
000822117 | CuCl |  | CuCl | TRUE | 000822117.csv