## Detected_Peaks
Peak_ID | Detected_2theta | Detected_d | Experimental_Intensity | Prominence | Experimental_Relative_Intensity
1 | 19.945 | 4.44811 | 365.952 | 33.78656 | 17.28055
2 | 24.242 | 3.66849 | 461.619 | 39.38721 | 21.79803
3 | 26.186 | 3.4004 | 498.571 | 31.9719 | 23.54293
4 | 27.905 | 3.19472 | 758.143 | 166.9528 | 35.80013
5 | 29.501 | 3.02541 | 1238.62 | 617.4257 | 58.48865
6 | 32.018 | 2.7931 | 1335.95 | 734.5983 | 63.08465
7 | 32.304 | 2.76898 | 1318.29 | 69.00005 | 62.25073
8 | 34.903 | 2.56853 | 635.429 | 36.50466 | 30.00548
9 | 38.73 | 2.32311 | 692.952 | 80.02541 | 32.72176
10 | 39.957 | 2.25451 | 660.952 | 35.10022 | 31.21069
11 | 44.05 | 2.05408 | 703.952 | 33.17083 | 33.24119
12 | 44.582 | 2.03079 | 704 | 48.19277 | 33.24346
13 | 48.224 | 1.88557 | 2117.71 | 1461.323 | 100
14 | 53.012 | 1.72599 | 1007.48 | 293.7466 | 47.57403
15 | 55.407 | 1.65694 | 756.476 | 41.34393 | 35.72142
16 | 55.754 | 1.64742 | 740.286 | 35.75706 | 34.95691
17 | 57.453 | 1.6027 | 842.619 | 55.18451 | 39.78916
18 | 59.376 | 1.55528 | 1194.52 | 490.9884 | 56.40621
19 | 61.75 | 1.50107 | 771 | 42.54748 | 36.40725
20 | 62.118 | 1.49305 | 773.571 | 50.34565 | 36.52866
21 | 62.446 | 1.48601 | 769.143 | 32.00742 | 36.31956
22 | 63.489 | 1.46407 | 766.095 | 40.76574 | 36.17563
23 | 67.132 | 1.39321 | 738.238 | 61.30726 | 34.8602
24 | 69.116 | 1.35797 | 739.095 | 32.2391 | 34.90067
25 | 70.037 | 1.34235 | 739.048 | 39.71216 | 34.89845
26 | 70.856 | 1.32884 | 722.619 | 36.57725 | 34.12266
27 | 71.101 | 1.32485 | 711.048 | 36.80347 | 33.57627
28 | 71.695 | 1.31534 | 715.381 | 36.6745 | 33.78088
29 | 71.981 | 1.31081 | 700.571 | 43.91139 | 33.08154
30 | 73.004 | 1.29494 | 708.286 | 35.13585 | 33.44584
31 | 74.314 | 1.27533 | 765.905 | 105.9534 | 36.16666
32 | 75.644 | 1.25617 | 693.381 | 38.7958 | 32.74202
33 | 77.813 | 1.22649 | 742.81 | 58.98607 | 35.0761
34 | 79 | 1.21102 | 738 | 42.10203 | 34.84896

## All_Reference_Peaks
Reference_Card | Phase | Mineral_Name | Formula | Reference_2theta | Reference_d | Reference_Intensity | HKL | Reference_File | Reference_Relative_Intensity
000752233 | CuS | Covellite | CuS | 10.8666 | 8.135 | 143 | 0 0 2 | 000752233.csv | 14.31431
000752233 | CuS | Covellite | CuS | 21.8325 | 4.0675 | 40 | 0 0 4 | 000752233.csv | 4.004004
000752233 | CuS | Covellite | CuS | 27.3073 | 3.2632 | 85 | 1 0 0 | 000752233.csv | 8.508509
000752233 | CuS | Covellite | CuS | 27.8619 | 3.1995 | 261 | 1 0 1 | 000752233.csv | 26.12613
000752233 | CuS | Covellite | CuS | 29.4683 | 3.0286 | 572 | 1 0 2 | 000752233.csv | 57.25726
000752233 | CuS | Covellite | CuS | 31.982 | 2.7961 | 999 | 1 0 3 | 000752233.csv | 100
000752233 | CuS | Covellite | CuS | 33.0055 | 2.7117 | 450 | 0 0 6 | 000752233.csv | 45.04505
000752233 | CuS | Covellite | CuS | 35.2309 | 2.5453 | 10 | 1 0 4 | 000752233.csv | 1.001001
000752233 | CuS | Covellite | CuS | 39.0597 | 2.3042 | 126 | 1 0 5 | 000752233.csv | 12.61261
000752233 | CuS | Covellite | CuS | 43.3498 | 2.0856 | 9 | 1 0 6 | 000752233.csv | 0.9009009
000752233 | CuS | Covellite | CuS | 44.5124 | 2.0338 | 44 | 0 0 8 | 000752233.csv | 4.404404
000752233 | CuS | Covellite | CuS | 48.0177 | 1.8931 | 165 | 1 0 7 | 000752233.csv | 16.51652
000752233 | CuS | Covellite | CuS | 48.2657 | 1.884 | 618 | 1 1 0 | 000752233.csv | 61.86186
000752233 | CuS | Covellite | CuS | 53.0112 | 1.726 | 256 | 1 0 8 | 000752233.csv | 25.62563
000752233 | CuS | Covellite | CuS | 53.5621 | 1.7095 | 49 | 1 1 4 | 000752233.csv | 4.904905
000752233 | CuS | Covellite | CuS | 56.3419 | 1.6316 | 5 | 2 0 0 | 000752233.csv | 0.5005005
000752233 | CuS | Covellite | CuS | 56.5151 | 1.627 | 4 | 0 0 10 | 000752233.csv | 0.4004004
000752233 | CuS | Covellite | CuS | 56.6498 | 1.6235 | 29 | 2 0 1 | 000752233.csv | 2.902903
000752233 | CuS | Covellite | CuS | 57.5676 | 1.5997 | 35 | 2 0 2 | 000752233.csv | 3.503504
000752233 | CuS | Covellite | CuS | 58.3015 | 1.5813 | 4 | 1 0 9 | 000752233.csv | 0.4004004
000752233 | CuS | Covellite | CuS | 59.0765 | 1.5624 | 104 | 2 0 3 | 000752233.csv | 10.41041
000752233 | CuS | Covellite | CuS | 59.7154 | 1.5472 | 238 | 1 1 6 | 000752233.csv | 23.82382
000752233 | CuS | Covellite | CuS | 61.1506 | 1.5143 | 5 | 2 0 4 | 000752233.csv | 0.5005005
000752233 | CuS | Covellite | CuS | 63.7576 | 1.4585 | 17 | 2 0 5 | 000752233.csv | 1.701702
000752233 | CuS | Covellite | CuS | 63.8786 | 1.4561 | 23 | 1 0 10 | 000752233.csv | 2.302302
000752233 | CuS | Covellite | CuS | 66.8679 | 1.398 | 1 | 2 0 6 | 000752233.csv | 0.1001001
000752233 | CuS | Covellite | CuS | 67.7421 | 1.3821 | 32 | 1 1 8 | 000752233.csv | 3.203203
000752233 | CuS | Covellite | CuS | 69.749 | 1.3472 | 60 | 1 0 11 | 000752233.csv | 6.006006
000752233 | CuS | Covellite | CuS | 70.4532 | 1.3354 | 36 | 2 0 7 | 000752233.csv | 3.603604
000752233 | CuS | Covellite | CuS | 74.4939 | 1.2727 | 57 | 2 0 8 | 000752233.csv | 5.705706
000752233 | CuS | Covellite | CuS | 75.9344 | 1.2521 | 2 | 1 0 12 | 000752233.csv | 0.2002002
000752233 | CuS | Covellite | CuS | 77.2958 | 1.2334 | 3 | 2 1 0 | 000752233.csv | 0.3003003
000752233 | CuS | Covellite | CuS | 77.5591 | 1.2298 | 20 | 2 1 1 | 000752233.csv | 2.002002
000752233 | CuS | Covellite | CuS | 78.3472 | 1.2194 | 15 | 2 1 2 | 000752233.csv | 1.501502
000752233 | CuS | Covellite | CuS | 78.9815 | 1.2112 | 1 | 2 0 9 | 000752233.csv | 0.1001001
000752233 | CuS | Covellite | CuS | 79.6553 | 1.2027 | 53 | 2 1 3 | 000752233.csv | 5.305305
000752233 | CuS | Covellite | CuS | 81.4779 | 1.1803 | 5 | 2 1 4 | 000752233.csv | 0.5005005
000752233 | CuS | Covellite | CuS | 82.475 | 1.1685 | 2 | 1 0 13 | 000752233.csv | 0.2002002
000752233 | CuS | Covellite | CuS | 83.0293 | 1.1621 | 3 | 0 0 14 | 000752233.csv | 0.3003003
000752233 | CuS | Covellite | CuS | 83.8092 | 1.1533 | 9 | 2 1 5 | 000752233.csv | 0.9009009
000752233 | CuS | Covellite | CuS | 83.9181 | 1.1521 | 10 | 2 0 10 | 000752233.csv | 1.001001
000752233 | CuS | Covellite | CuS | 86.6447 | 1.1227 | 1 | 2 1 6 | 000752233.csv | 0.1001001
000752233 | CuS | Covellite | CuS | 89.3234 | 1.0958 | 25 | 2 0 11 | 000752233.csv | 2.502503
000752233 | CuS | Covellite | CuS | 89.431 | 1.0948 | 33 | 1 0 14 | 000752233.csv | 3.303303
000752233 | CuS | Covellite | CuS | 89.9853 | 1.0895 | 30 | 2 1 7 | 000752233.csv | 3.003003
000360380 | Cu39S28 | Spionkopite | Cu39S28 | 16.6376 | 5.324 | 5 | 3 1 2 | 000360380.csv | 5
000360380 | Cu39S28 | Spionkopite | Cu39S28 | 19.0578 | 4.653 | 5 | 2 1 7 | 000360380.csv | 5
000360380 | Cu39S28 | Spionkopite | Cu39S28 | 25.2078 | 3.53 | 5 | 4 2 4 | 000360380.csv | 5
000360380 | Cu39S28 | Spionkopite | Cu39S28 | 26.1259 | 3.408 | 8 | 1 0 12 | 000360380.csv | 8
000360380 | Cu39S28 | Spionkopite | Cu39S28 | 27.1814 | 3.278 | 15 | 6 0 2 | 000360380.csv | 15
000360380 | Cu39S28 | Spionkopite | Cu39S28 | 27.6544 | 3.223 | 5 | 6 0 3 | 000360380.csv | 5
000360380 | Cu39S28 | Spionkopite | Cu39S28 | 29.0043 | 3.076 | 85 | 6 0 5 | 000360380.csv | 85
000360380 | Cu39S28 | Spionkopite | Cu39S28 | 30.1257 | 2.964 | 8 | 0 0 14 | 000360380.csv | 8
000360380 | Cu39S28 | Spionkopite | Cu39S28 | 30.5264 | 2.926 | 5 | 3 1 12 | 000360380.csv | 5
000360380 | Cu39S28 | Spionkopite | Cu39S28 | 32.2076 | 2.777 | 30 | 6 0 8 | 000360380.csv | 30
000360380 | Cu39S28 | Spionkopite | Cu39S28 | 34.5761 | 2.592 | 5 | 6 0 10 | 000360380.csv | 5
000360380 | Cu39S28 | Spionkopite | Cu39S28 | 36.1452 | 2.483 | 5 | 6 0 11 | 000360380.csv | 5
000360380 | Cu39S28 | Spionkopite | Cu39S28 | 37.6687 | 2.386 | 20 | 6 0 12 | 000360380.csv | 20
000360380 | Cu39S28 | Spionkopite | Cu39S28 | 39.1866 | 2.297 | 25 | 6 0 13 | 000360380.csv | 25
000360380 | Cu39S28 | Spionkopite | Cu39S28 | 41.2844 | 2.185 | 8 | 0 0 19 | 000360380.csv | 8
000360380 | Cu39S28 | Spionkopite | Cu39S28 | 42.5477 | 2.123 | 8 | 6 0 15 | 000360380.csv | 8
000360380 | Cu39S28 | Spionkopite | Cu39S28 | 43.9154 | 2.06 | 8 | 1 0 20 | 000360380.csv | 8
000360380 | Cu39S28 | Spionkopite | Cu39S28 | 46.158 | 1.965 | 12 | 6 0 17 | 000360380.csv | 12
000360380 | Cu39S28 | Spionkopite | Cu39S28 | 47.5678 | 1.91 | 100 | 6 6 0 | 000360380.csv | 100
000360380 | Cu39S28 | Spionkopite | Cu39S28 | 50.0775 | 1.82 | 30 | 6 0 19 | 000360380.csv | 30
000360380 | Cu39S28 | Spionkopite | Cu39S28 | 52.6163 | 1.738 | 12 | 6 6 10 | 000360380.csv | 12
000360380 | Cu39S28 | Spionkopite | Cu39S28 | 54.4403 | 1.684 | 8 | 4 2 22 | 000360380.csv | 8
000360380 | Cu39S28 | Spionkopite | Cu39S28 | 56.7051 | 1.622 | 20 | 12 0 5 | 000360380.csv | 20
000360380 | Cu39S28 | Spionkopite | Cu39S28 | 58.6402 | 1.573 | 12 | 12 0 8 | 000360380.csv | 12
000360380 | Cu39S28 | Spionkopite | Cu39S28 | 63.0584 | 1.473 | 15 | 12 0 13 | 000360380.csv | 15
000360380 | Cu39S28 | Spionkopite | Cu39S28 | 65.4935 | 1.424 | 8 | 12 0 15 | 000360380.csv | 8
000360380 | Cu39S28 | Spionkopite | Cu39S28 | 66.4396 | 1.406 | 8 | 6 6 20 | 000360380.csv | 8
000360380 | Cu39S28 | Spionkopite | Cu39S28 | 67.5258 | 1.386 | 8 | 0 0 30 | 000360380.csv | 8
000360380 | Cu39S28 | Spionkopite | Cu39S28 | 68.9388 | 1.361 | 8 | 2 0 7 | 000360380.csv | 8
000360380 | Cu39S28 | Spionkopite | Cu39S28 | 71.3383 | 1.321 | 12 | 12 0 19 | 000360380.csv | 12
000360380 | Cu39S28 | Spionkopite | Cu39S28 | 76.7335 | 1.241 | 12 | 6 0 31 | 000360380.csv | 12
000360380 | Cu39S28 | Spionkopite | Cu39S28 | 84.0148 | 1.151 | 5 | 0 0 36 | 000360380.csv | 5
000360380 | Cu39S28 | Spionkopite | Cu39S28 | 88.4883 | 1.104 | 12 | 18 0 0 | 000360380.csv | 12
000360380 | Cu39S28 | Spionkopite | Cu39S28 | 90.0358 | 1.089 | 12 | 0 0 38 | 000360380.csv | 12
000360380 | Cu39S28 | Spionkopite | Cu39S28 | 92.6498 | 1.065 | 8 | 2 0 9 | 000360380.csv | 8
000360380 | Cu39S28 | Spionkopite | Cu39S28 | 96.5582 | 1.032 | 8 | 18 0 14 | 000360380.csv | 8
000711383 | Cu1.9375S | Djurleite | Cu1.9375S | 6.567 | 13.4485 | 1 | 1 1 0 | 00-071-1383.csv | 1
000711383 | Cu1.9375S | Djurleite | Cu1.9375S | 6.567 | 13.4485 | 1 | 2 0 0 | 00-071-1383.csv | 1
000711383 | Cu1.9375S | Djurleite | Cu1.9375S | 7.286 | 12.1229 | 1 | -1 0 1 | 00-071-1383.csv | 1
000711383 | Cu1.9375S | Djurleite | Cu1.9375S | 7.286 | 12.1229 | 1 | 1 0 1 | 00-071-1383.csv | 1
000711383 | Cu1.9375S | Djurleite | Cu1.9375S | 8.6399 | 10.226 | 1 | 0 1 1 | 00-071-1383.csv | 1
000711383 | Cu1.9375S | Djurleite | Cu1.9375S | 8.6399 | 10.226 | 1 | 2 1 0 | 00-071-1383.csv | 1
000711383 | Cu1.9375S | Djurleite | Cu1.9375S | 9.1991 | 9.6055 | 2 | -1 1 1 | 00-071-1383.csv | 2
000711383 | Cu1.9375S | Djurleite | Cu1.9375S | 9.1991 | 9.6055 | 2 | 1 1 1 | 00-071-1383.csv | 2
000711383 | Cu1.9375S | Djurleite | Cu1.9375S | 10.8167 | 8.1724 | 1 | -2 1 1 | 00-071-1383.csv | 1
000711383 | Cu1.9375S | Djurleite | Cu1.9375S | 10.8167 | 8.1724 | 1 | 2 1 1 | 00-071-1383.csv | 1
000711383 | Cu1.9375S | Djurleite | Cu1.9375S | 11.2301 | 7.8725 | 1 | 0 2 0 | 00-071-1383.csv | 1
000711383 | Cu1.9375S | Djurleite | Cu1.9375S | 11.3479 | 7.7911 | 1 | 3 1 0 | 00-071-1383.csv | 1
000711383 | Cu1.9375S | Djurleite | Cu1.9375S | 11.8097 | 7.4874 | 2 | -3 0 1 | 00-071-1383.csv | 2
000711383 | Cu1.9375S | Djurleite | Cu1.9375S | 11.8097 | 7.4874 | 2 | 3 0 1 | 00-071-1383.csv | 2
000711383 | Cu1.9375S | Djurleite | Cu1.9375S | 13.0199 | 6.794 | 1 | 2 2 0 | 00-071-1383.csv | 1
000711383 | Cu1.9375S | Djurleite | Cu1.9375S | 13.0199 | 6.794 | 1 | -3 1 1 | 00-071-1383.csv | 1
000711383 | Cu1.9375S | Djurleite | Cu1.9375S | 13.4066 | 6.5989 | 2 | -1 2 1 | 00-071-1383.csv | 2
000711383 | Cu1.9375S | Djurleite | Cu1.9375S | 13.4066 | 6.5989 | 2 | 1 2 1 | 00-071-1383.csv | 2
000711383 | Cu1.9375S | Djurleite | Cu1.9375S | 14.3109 | 6.1839 | 1 | 4 1 0 | 00-071-1383.csv | 1
000711383 | Cu1.9375S | Djurleite | Cu1.9375S | 14.6016 | 6.0614 | 1 | 2 2 1 | 00-071-1383.csv | 1
000711383 | Cu1.9375S | Djurleite | Cu1.9375S | 14.6016 | 6.0614 | 1 | -2 0 2 | 00-071-1383.csv | 1
000711383 | Cu1.9375S | Djurleite | Cu1.9375S | 14.9635 | 5.9156 | 1 | 3 2 0 | 00-071-1383.csv | 1
000711383 | Cu1.9375S | Djurleite | Cu1.9375S | 15.6526 | 5.6567 | 2 | -2 1 2 | 00-071-1383.csv | 2
000711383 | Cu1.9375S | Djurleite | Cu1.9375S | 15.6526 | 5.6567 | 2 | 2 1 2 | 00-071-1383.csv | 2
000711383 | Cu1.9375S | Djurleite | Cu1.9375S | 16.3425 | 5.4195 | 1 | -3 2 1 | 00-071-1383.csv | 1
000711383 | Cu1.9375S | Djurleite | Cu1.9375S | 16.3425 | 5.4195 | 1 | 3 2 1 | 00-071-1383.csv | 1
000711383 | Cu1.9375S | Djurleite | Cu1.9375S | 17.1999 | 5.1512 | 1 | 1 3 0 | 00-071-1383.csv | 1
000711383 | Cu1.9375S | Djurleite | Cu1.9375S | 17.1999 | 5.1512 | 1 | 0 2 2 | 00-071-1383.csv | 1
000711383 | Cu1.9375S | Djurleite | Cu1.9375S | 17.3375 | 5.1106 | 1 | 3 1 2 | 00-071-1383.csv | 1
000711383 | Cu1.9375S | Djurleite | Cu1.9375S | 17.3375 | 5.1106 | 1 | 5 1 0 | 00-071-1383.csv | 1
000711383 | Cu1.9375S | Djurleite | Cu1.9375S | 17.5627 | 5.0456 | 1 | -1 2 2 | 00-071-1383.csv | 1
000711383 | Cu1.9375S | Djurleite | Cu1.9375S | 17.5627 | 5.0456 | 1 | 1 2 2 | 00-071-1383.csv | 1
000711383 | Cu1.9375S | Djurleite | Cu1.9375S | 17.7083 | 5.0044 | 1 | -5 0 1 | 00-071-1383.csv | 1
000711383 | Cu1.9375S | Djurleite | Cu1.9375S | 17.7083 | 5.0044 | 1 | 5 0 1 | 00-071-1383.csv | 1
000711383 | Cu1.9375S | Djurleite | Cu1.9375S | 18.1084 | 4.8948 | 1 | 0 3 1 | 00-071-1383.csv | 1
000711383 | Cu1.9375S | Djurleite | Cu1.9375S | 18.1084 | 4.8948 | 1 | 2 3 0 | 00-071-1383.csv | 1
000711383 | Cu1.9375S | Djurleite | Cu1.9375S | 18.5869 | 4.7698 | 3 | -4 0 2 | 00-071-1383.csv | 3
000711383 | Cu1.9375S | Djurleite | Cu1.9375S | 18.5869 | 4.7698 | 3 | 4 0 2 | 00-071-1383.csv | 3
000711383 | Cu1.9375S | Djurleite | Cu1.9375S | 19.2761 | 4.6008 | 2 | -2 3 1 | 00-071-1383.csv | 2
000711383 | Cu1.9375S | Djurleite | Cu1.9375S | 19.2761 | 4.6008 | 2 | 2 3 1 | 00-071-1383.csv | 2
000711383 | Cu1.9375S | Djurleite | Cu1.9375S | 19.3882 | 4.5744 | 1 | -4 1 2 | 00-071-1383.csv | 1
000711383 | Cu1.9375S | Djurleite | Cu1.9375S | 19.3882 | 4.5744 | 1 | 4 1 2 | 00-071-1383.csv | 1
000711383 | Cu1.9375S | Djurleite | Cu1.9375S | 19.5831 | 4.5293 | 1 | 3 3 0 | 00-071-1383.csv | 1
000711383 | Cu1.9375S | Djurleite | Cu1.9375S | 19.884 | 4.4615 | 2 | -3 2 2 | 00-071-1383.csv | 2
000711383 | Cu1.9375S | Djurleite | Cu1.9375S | 19.884 | 4.4615 | 2 | 3 2 2 | 00-071-1383.csv | 2
000711383 | Cu1.9375S | Djurleite | Cu1.9375S | 20.6644 | 4.2947 | 9 | 3 3 1 | 00-071-1383.csv | 9
000711383 | Cu1.9375S | Djurleite | Cu1.9375S | 20.6644 | 4.2947 | 9 | -1 1 3 | 00-071-1383.csv | 9
000711383 | Cu1.9375S | Djurleite | Cu1.9375S | 21.0411 | 4.2187 | 3 | -5 2 1 | 00-071-1383.csv | 3
000711383 | Cu1.9375S | Djurleite | Cu1.9375S | 21.0411 | 4.2187 | 3 | 5 2 1 | 00-071-1383.csv | 3
000711383 | Cu1.9375S | Djurleite | Cu1.9375S | 21.4835 | 4.1328 | 2 | 4 3 0 | 00-071-1383.csv | 2
000711383 | Cu1.9375S | Djurleite | Cu1.9375S | 21.4835 | 4.1328 | 2 | 2 1 3 | 00-071-1383.csv | 2
000711383 | Cu1.9375S | Djurleite | Cu1.9375S | 21.596 | 4.1115 | 2 | -6 1 1 | 00-071-1383.csv | 2
000711383 | Cu1.9375S | Djurleite | Cu1.9375S | 21.596 | 4.1115 | 2 | -1 3 2 | 00-071-1383.csv | 2
000711383 | Cu1.9375S | Djurleite | Cu1.9375S | 21.7889 | 4.0755 | 1 | 4 2 2 | 00-071-1383.csv | 1
000711383 | Cu1.9375S | Djurleite | Cu1.9375S | 21.7889 | 4.0755 | 1 | -5 1 2 | 00-071-1383.csv | 1
000711383 | Cu1.9375S | Djurleite | Cu1.9375S | 22.0184 | 4.0336 | 1 | -3 0 3 | 00-071-1383.csv | 1
000711383 | Cu1.9375S | Djurleite | Cu1.9375S | 22.0184 | 4.0336 | 1 | 3 0 3 | 00-071-1383.csv | 1
000711383 | Cu1.9375S | Djurleite | Cu1.9375S | 22.4393 | 3.9589 | 2 | -4 3 1 | 00-071-1383.csv | 2
000711383 | Cu1.9375S | Djurleite | Cu1.9375S | 22.4393 | 3.9589 | 2 | 4 3 1 | 00-071-1383.csv | 2
000711383 | Cu1.9375S | Djurleite | Cu1.9375S | 22.7387 | 3.9074 | 10 | 3 1 3 | 00-071-1383.csv | 10
000711383 | Cu1.9375S | Djurleite | Cu1.9375S | 22.7387 | 3.9074 | 10 | 6 2 0 | 00-071-1383.csv | 10
000711383 | Cu1.9375S | Djurleite | Cu1.9375S | 22.9085 | 3.8788 | 3 | -1 2 3 | 00-071-1383.csv | 3
000711383 | Cu1.9375S | Djurleite | Cu1.9375S | 22.9085 | 3.8788 | 3 | 1 2 3 | 00-071-1383.csv | 3
000711383 | Cu1.9375S | Djurleite | Cu1.9375S | 23.613 | 3.7647 | 18 | 3 3 2 | 00-071-1383.csv | 18
000711383 | Cu1.9375S | Djurleite | Cu1.9375S | 23.613 | 3.7647 | 18 | 2 2 3 | 00-071-1383.csv | 18
000711383 | Cu1.9375S | Djurleite | Cu1.9375S | 23.9497 | 3.7125 | 2 | -5 2 2 | 00-071-1383.csv | 2
000711383 | Cu1.9375S | Djurleite | Cu1.9375S | 23.9497 | 3.7125 | 2 | 5 2 2 | 00-071-1383.csv | 2
000711383 | Cu1.9375S | Djurleite | Cu1.9375S | 24.0664 | 3.6948 | 2 | 7 0 1 | 00-071-1383.csv | 2
000711383 | Cu1.9375S | Djurleite | Cu1.9375S | 24.3415 | 3.6536 | 4 | -4 1 3 | 00-071-1383.csv | 4
000711383 | Cu1.9375S | Djurleite | Cu1.9375S | 24.3415 | 3.6536 | 4 | 4 1 3 | 00-071-1383.csv | 4
000711383 | Cu1.9375S | Djurleite | Cu1.9375S | 24.435 | 3.6399 | 4 | -2 4 1 | 00-071-1383.csv | 4
000711383 | Cu1.9375S | Djurleite | Cu1.9375S | 24.435 | 3.6399 | 4 | 6 1 2 | 00-071-1383.csv | 4
000711383 | Cu1.9375S | Djurleite | Cu1.9375S | 24.7304 | 3.597 | 13 | 7 1 1 | 00-071-1383.csv | 13
000711383 | Cu1.9375S | Djurleite | Cu1.9375S | 24.7304 | 3.597 | 13 | -3 2 3 | 00-071-1383.csv | 13
000711383 | Cu1.9375S | Djurleite | Cu1.9375S | 25.209 | 3.5298 | 3 | -4 3 2 | 00-071-1383.csv | 3
000711383 | Cu1.9375S | Djurleite | Cu1.9375S | 25.209 | 3.5298 | 3 | 4 3 2 | 00-071-1383.csv | 3
000711383 | Cu1.9375S | Djurleite | Cu1.9375S | 25.5571 | 3.4825 | 5 | -3 4 1 | 00-071-1383.csv | 5
000711383 | Cu1.9375S | Djurleite | Cu1.9375S | 25.5571 | 3.4825 | 5 | 3 4 1 | 00-071-1383.csv | 5
000711383 | Cu1.9375S | Djurleite | Cu1.9375S | 25.6872 | 3.4652 | 3 | -5 0 3 | 00-071-1383.csv | 3
000711383 | Cu1.9375S | Djurleite | Cu1.9375S | 25.6872 | 3.4652 | 3 | 5 0 3 | 00-071-1383.csv | 3
000711383 | Cu1.9375S | Djurleite | Cu1.9375S | 26.2118 | 3.397 | 43 | 4 4 0 | 00-071-1383.csv | 43
000711383 | Cu1.9375S | Djurleite | Cu1.9375S | 26.2118 | 3.397 | 43 | -4 2 3 | 00-071-1383.csv | 43
000711383 | Cu1.9375S | Djurleite | Cu1.9375S | 26.4888 | 3.3621 | 13 | 8 0 0 | 00-071-1383.csv | 13
000711383 | Cu1.9375S | Djurleite | Cu1.9375S | 26.6292 | 3.3447 | 7 | 7 2 1 | 00-071-1383.csv | 7
000711383 | Cu1.9375S | Djurleite | Cu1.9375S | 26.8454 | 3.3183 | 7 | 2 3 3 | 00-071-1383.csv | 7
000711383 | Cu1.9375S | Djurleite | Cu1.9375S | 26.8454 | 3.3183 | 7 | 0 1 4 | 00-071-1383.csv | 7
000711383 | Cu1.9375S | Djurleite | Cu1.9375S | 27.1095 | 3.2865 | 15 | -1 1 4 | 00-071-1383.csv | 15
000711383 | Cu1.9375S | Djurleite | Cu1.9375S | 27.1095 | 3.2865 | 15 | 2 0 4 | 00-071-1383.csv | 15
000711383 | Cu1.9375S | Djurleite | Cu1.9375S | 27.8408 | 3.2018 | 21 | -3 3 3 | 00-071-1383.csv | 21
000711383 | Cu1.9375S | Djurleite | Cu1.9375S | 27.8408 | 3.2018 | 21 | 3 3 3 | 00-071-1383.csv | 21
000711383 | Cu1.9375S | Djurleite | Cu1.9375S | 28.1122 | 3.1716 | 4 | -5 2 3 | 00-071-1383.csv | 4
000711383 | Cu1.9375S | Djurleite | Cu1.9375S | 28.166 | 3.1656 | 4 | 5 2 3 | 00-071-1383.csv | 4
000711383 | Cu1.9375S | Djurleite | Cu1.9375S | 28.6644 | 3.1117 | 17 | -3 1 4 | 00-071-1383.csv | 17
000711383 | Cu1.9375S | Djurleite | Cu1.9375S | 28.6644 | 3.1117 | 17 | 3 1 4 | 00-071-1383.csv | 17
000711383 | Cu1.9375S | Djurleite | Cu1.9375S | 28.8505 | 3.092 | 6 | -5 4 1 | 00-071-1383.csv | 6
000711383 | Cu1.9375S | Djurleite | Cu1.9375S | 28.8505 | 3.092 | 6 | 5 4 1 | 00-071-1383.csv | 6
000711383 | Cu1.9375S | Djurleite | Cu1.9375S | 29.1003 | 3.0661 | 5 | 0 5 1 | 00-071-1383.csv | 5
000711383 | Cu1.9375S | Djurleite | Cu1.9375S | 29.1003 | 3.0661 | 5 | 2 5 0 | 00-071-1383.csv | 5
000711383 | Cu1.9375S | Djurleite | Cu1.9375S | 29.2781 | 3.0478 | 17 | 4 3 3 | 00-071-1383.csv | 17
000711383 | Cu1.9375S | Djurleite | Cu1.9375S | 29.2781 | 3.0478 | 17 | -1 5 1 | 00-071-1383.csv | 17
000711383 | Cu1.9375S | Djurleite | Cu1.9375S | 29.3679 | 3.0387 | 16 | -4 4 2 | 00-071-1383.csv | 16
000711383 | Cu1.9375S | Djurleite | Cu1.9375S | 29.3679 | 3.0387 | 16 | 4 4 2 | 00-071-1383.csv | 16
000711383 | Cu1.9375S | Djurleite | Cu1.9375S | 29.5944 | 3.016 | 23 | -8 2 1 | 00-071-1383.csv | 23
000711383 | Cu1.9375S | Djurleite | Cu1.9375S | 29.5944 | 3.016 | 23 | -8 0 2 | 00-071-1383.csv | 23
000711383 | Cu1.9375S | Djurleite | Cu1.9375S | 29.6586 | 3.0096 | 21 | 8 0 2 | 00-071-1383.csv | 21
000711383 | Cu1.9375S | Djurleite | Cu1.9375S | 29.8547 | 2.9903 | 7 | -2 5 1 | 00-071-1383.csv | 7
000711383 | Cu1.9375S | Djurleite | Cu1.9375S | 29.8547 | 2.9903 | 7 | 2 5 1 | 00-071-1383.csv | 7
000711383 | Cu1.9375S | Djurleite | Cu1.9375S | 30.0545 | 2.9709 | 12 | 3 5 0 | 00-071-1383.csv | 12
000711383 | Cu1.9375S | Djurleite | Cu1.9375S | 30.0545 | 2.9709 | 12 | 4 1 4 | 00-071-1383.csv | 12
000711383 | Cu1.9375S | Djurleite | Cu1.9375S | 30.2669 | 2.9505 | 11 | -6 2 3 | 00-071-1383.csv | 11
000711383 | Cu1.9375S | Djurleite | Cu1.9375S | 30.2669 | 2.9505 | 11 | 1 4 3 | 00-071-1383.csv | 11
000711383 | Cu1.9375S | Djurleite | Cu1.9375S | 30.3755 | 2.9402 | 8 | -3 2 4 | 00-071-1383.csv | 8
000711383 | Cu1.9375S | Djurleite | Cu1.9375S | 30.3755 | 2.9402 | 8 | 3 2 4 | 00-071-1383.csv | 8
000711383 | Cu1.9375S | Djurleite | Cu1.9375S | 30.5912 | 2.92 | 4 | -9 0 1 | 00-071-1383.csv | 4
000711383 | Cu1.9375S | Djurleite | Cu1.9375S | 30.5912 | 2.92 | 4 | 9 0 1 | 00-071-1383.csv | 4
000711383 | Cu1.9375S | Djurleite | Cu1.9375S | 30.7772 | 2.9027 | 18 | -3 5 1 | 00-071-1383.csv | 18
000711383 | Cu1.9375S | Djurleite | Cu1.9375S | 30.7772 | 2.9027 | 18 | 3 5 1 | 00-071-1383.csv | 18
000711383 | Cu1.9375S | Djurleite | Cu1.9375S | 30.8969 | 2.8918 | 21 | -5 3 3 | 00-071-1383.csv | 21
000711383 | Cu1.9375S | Djurleite | Cu1.9375S | 30.8969 | 2.8918 | 21 | 6 4 1 | 00-071-1383.csv | 21
000711383 | Cu1.9375S | Djurleite | Cu1.9375S | 31.1259 | 2.871 | 21 | -9 1 1 | 00-071-1383.csv | 21
000711383 | Cu1.9375S | Djurleite | Cu1.9375S | 31.1259 | 2.871 | 21 | 9 1 1 | 00-071-1383.csv | 21
000711383 | Cu1.9375S | Djurleite | Cu1.9375S | 31.4753 | 2.8399 | 21 | -1 5 2 | 00-071-1383.csv | 21
000711383 | Cu1.9375S | Djurleite | Cu1.9375S | 31.4753 | 2.8399 | 21 | 1 5 2 | 00-071-1383.csv | 21
000711383 | Cu1.9375S | Djurleite | Cu1.9375S | 31.6072 | 2.8284 | 14 | 1 3 4 | 00-071-1383.csv | 14
000711383 | Cu1.9375S | Djurleite | Cu1.9375S | 31.6072 | 2.8284 | 14 | -4 2 4 | 00-071-1383.csv | 14
000711383 | Cu1.9375S | Djurleite | Cu1.9375S | 31.7366 | 2.8171 | 17 | -3 4 3 | 00-071-1383.csv | 17
000711383 | Cu1.9375S | Djurleite | Cu1.9375S | 31.7366 | 2.8171 | 17 | 3 4 3 | 00-071-1383.csv | 17
000711383 | Cu1.9375S | Djurleite | Cu1.9375S | 32.0508 | 2.7902 | 6 | 2 5 2 | 00-071-1383.csv | 6
000711383 | Cu1.9375S | Djurleite | Cu1.9375S | 32.0508 | 2.7902 | 6 | 4 5 1 | 00-071-1383.csv | 6
000711383 | Cu1.9375S | Djurleite | Cu1.9375S | 32.2881 | 2.7703 | 2 | -8 3 1 | 00-071-1383.csv | 2
000711383 | Cu1.9375S | Djurleite | Cu1.9375S | 32.2881 | 2.7703 | 2 | 8 3 1 | 00-071-1383.csv | 2
000711383 | Cu1.9375S | Djurleite | Cu1.9375S | 32.5378 | 2.7496 | 1 | 7 4 0 | 00-071-1383.csv | 1
000711383 | Cu1.9375S | Djurleite | Cu1.9375S | 32.5378 | 2.7496 | 1 | -7 2 3 | 00-071-1383.csv | 1
000711383 | Cu1.9375S | Djurleite | Cu1.9375S | 32.7109 | 2.7354 | 8 | -9 2 1 | 00-071-1383.csv | 8
000711383 | Cu1.9375S | Djurleite | Cu1.9375S | 32.7109 | 2.7354 | 8 | 9 2 1 | 00-071-1383.csv | 8
000711383 | Cu1.9375S | Djurleite | Cu1.9375S | 33.0579 | 2.7075 | 11 | 6 4 2 | 00-071-1383.csv | 11
000711383 | Cu1.9375S | Djurleite | Cu1.9375S | 33.0579 | 2.7075 | 11 | -6 0 4 | 00-071-1383.csv | 11
000711383 | Cu1.9375S | Djurleite | Cu1.9375S | 33.1688 | 2.6987 | 10 | 1 0 5 | 00-071-1383.csv | 10
000711383 | Cu1.9375S | Djurleite | Cu1.9375S | 33.1688 | 2.6987 | 10 | -9 1 2 | 00-071-1383.csv | 10
000711383 | Cu1.9375S | Djurleite | Cu1.9375S | 33.283 | 2.6897 | 11 | 5 2 4 | 00-071-1383.csv | 11
000711383 | Cu1.9375S | Djurleite | Cu1.9375S | 33.283 | 2.6897 | 11 | 10 0 0 | 00-071-1383.csv | 11
000711383 | Cu1.9375S | Djurleite | Cu1.9375S | 33.6668 | 2.6599 | 26 | 5 5 1 | 00-071-1383.csv | 26
000711383 | Cu1.9375S | Djurleite | Cu1.9375S | 33.6668 | 2.6599 | 26 | 1 1 5 | 00-071-1383.csv | 26
000711383 | Cu1.9375S | Djurleite | Cu1.9375S | 34.0644 | 2.6298 | 6 | -4 5 2 | 00-071-1383.csv | 6
000711383 | Cu1.9375S | Djurleite | Cu1.9375S | 34.0644 | 2.6298 | 6 | 4 5 2 | 00-071-1383.csv | 6
000711383 | Cu1.9375S | Djurleite | Cu1.9375S | 34.1495 | 2.6234 | 9 | -2 1 5 | 00-071-1383.csv | 9
000711383 | Cu1.9375S | Djurleite | Cu1.9375S | 34.1495 | 2.6234 | 9 | 2 1 5 | 00-071-1383.csv | 9
000711383 | Cu1.9375S | Djurleite | Cu1.9375S | 34.4533 | 2.601 | 15 | 10 1 1 | 00-071-1383.csv | 15
000711383 | Cu1.9375S | Djurleite | Cu1.9375S | 34.4533 | 2.601 | 15 | -5 4 3 | 00-071-1383.csv | 15
000711383 | Cu1.9375S | Djurleite | Cu1.9375S | 34.8545 | 2.5719 | 16 | -1 5 3 | 00-071-1383.csv | 16
000711383 | Cu1.9375S | Djurleite | Cu1.9375S | 34.8545 | 2.5719 | 16 | 1 5 3 | 00-071-1383.csv | 16
000711383 | Cu1.9375S | Djurleite | Cu1.9375S | 34.9523 | 2.565 | 17 | 0 2 5 | 00-071-1383.csv | 17
000711383 | Cu1.9375S | Djurleite | Cu1.9375S | 34.9523 | 2.565 | 17 | -1 6 1 | 00-071-1383.csv | 17
000711383 | Cu1.9375S | Djurleite | Cu1.9375S | 35.0147 | 2.5605 | 18 | 3 1 5 | 00-071-1383.csv | 18
000711383 | Cu1.9375S | Djurleite | Cu1.9375S | 35.0147 | 2.5605 | 18 | -6 2 4 | 00-071-1383.csv | 18
000711383 | Cu1.9375S | Djurleite | Cu1.9375S | 35.0955 | 2.5548 | 14 | 7 3 3 | 00-071-1383.csv | 14
000711383 | Cu1.9375S | Djurleite | Cu1.9375S | 35.0955 | 2.5548 | 14 | -8 2 3 | 00-071-1383.csv | 14
000711383 | Cu1.9375S | Djurleite | Cu1.9375S | 35.3317 | 2.5383 | 7 | -2 5 3 | 00-071-1383.csv | 7
000711383 | Cu1.9375S | Djurleite | Cu1.9375S | 35.3317 | 2.5383 | 7 | 2 5 3 | 00-071-1383.csv | 7
000711383 | Cu1.9375S | Djurleite | Cu1.9375S | 35.4426 | 2.5306 | 10 | -2 6 1 | 00-071-1383.csv | 10
000711383 | Cu1.9375S | Djurleite | Cu1.9375S | 35.4426 | 2.5306 | 10 | 2 6 1 | 00-071-1383.csv | 10
000711383 | Cu1.9375S | Djurleite | Cu1.9375S | 35.5434 | 2.5236 | 16 | -5 5 2 | 00-071-1383.csv | 16
000711383 | Cu1.9375S | Djurleite | Cu1.9375S | 35.5434 | 2.5236 | 16 | 5 5 2 | 00-071-1383.csv | 16
000711383 | Cu1.9375S | Djurleite | Cu1.9375S | 35.853 | 2.5026 | 4 | 2 1 | 00-071-1383.csv | 4
000711383 | Cu1.9375S | Djurleite | Cu1.9375S | 35.853 | 2.5026 | 4 | 10 0 2 | 00-071-1383.csv | 4
000711383 | Cu1.9375S | Djurleite | Cu1.9375S | 36.1321 | 2.4839 | 12 | -3 5 3 | 00-071-1383.csv | 12
000711383 | Cu1.9375S | Djurleite | Cu1.9375S | 36.1321 | 2.4839 | 12 | 3 5 3 | 00-071-1383.csv | 12
000711383 | Cu1.9375S | Djurleite | Cu1.9375S | 36.2877 | 2.4736 | 15 | 3 6 1 | 00-071-1383.csv | 15
000711383 | Cu1.9375S | Djurleite | Cu1.9375S | 36.2877 | 2.4736 | 15 | 6 4 3 | 00-071-1383.csv | 15
000711383 | Cu1.9375S | Djurleite | Cu1.9375S | 36.3813 | 2.4674 | 14 | 10 1 2 | 00-071-1383.csv | 14
000711383 | Cu1.9375S | Djurleite | Cu1.9375S | 36.3813 | 2.4674 | 14 | -3 2 5 | 00-071-1383.csv | 14
000711383 | Cu1.9375S | Djurleite | Cu1.9375S | 36.8498 | 2.4371 | 7 | 1 6 2 | 00-071-1383.csv | 7
000711383 | Cu1.9375S | Djurleite | Cu1.9375S | 36.8498 | 2.4371 | 7 | 7 5 0 | 00-071-1383.csv | 7
000711383 | Cu1.9375S | Djurleite | Cu1.9375S | 37.1804 | 2.4162 | 18 | 11 1 0 | 00-071-1383.csv | 18
000711383 | Cu1.9375S | Djurleite | Cu1.9375S | 37.1804 | 2.4162 | 18 | -4 5 3 | 00-071-1383.csv | 18
000711383 | Cu1.9375S | Djurleite | Cu1.9375S | 37.3222 | 2.4074 | 25 | 0 1 | 00-071-1383.csv | 25
000711383 | Cu1.9375S | Djurleite | Cu1.9375S | 37.3222 | 2.4074 | 25 | -4 6 1 | 00-071-1383.csv | 25
000711383 | Cu1.9375S | Djurleite | Cu1.9375S | 37.5451 | 2.3936 | 100 | -8 4 2 | 00-071-1383.csv | 100
000711383 | Cu1.9375S | Djurleite | Cu1.9375S | 37.5451 | 2.3936 | 100 | 8 4 2 | 00-071-1383.csv | 100
000711383 | Cu1.9375S | Djurleite | Cu1.9375S | 37.6867 | 2.3849 | 76 | 8 0 4 | 00-071-1383.csv | 76
000711383 | Cu1.9375S | Djurleite | Cu1.9375S | 37.6867 | 2.3849 | 76 | 2 2 | 00-071-1383.csv | 76
000711383 | Cu1.9375S | Djurleite | Cu1.9375S | 37.7724 | 2.3797 | 39 | 1 1 | 00-071-1383.csv | 39
000711383 | Cu1.9375S | Djurleite | Cu1.9375S | 37.7724 | 2.3797 | 39 | 11 1 1 | 00-071-1383.csv | 39
000711383 | Cu1.9375S | Djurleite | Cu1.9375S | 38.0912 | 2.3605 | 6 | 3 6 2 | 00-071-1383.csv | 6
000711383 | Cu1.9375S | Djurleite | Cu1.9375S | 38.0912 | 2.3605 | 6 | 3 1 | 00-071-1383.csv | 6
000711383 | Cu1.9375S | Djurleite | Cu1.9375S | 38.2509 | 2.351 | 4 | -7 4 3 | 00-071-1383.csv | 4
000711383 | Cu1.9375S | Djurleite | Cu1.9375S | 38.3749 | 2.3437 | 3 | -9 4 1 | 00-071-1383.csv | 3
000711383 | Cu1.9375S | Djurleite | Cu1.9375S | 38.3749 | 2.3437 | 3 | 9 4 1 | 00-071-1383.csv | 3
000711383 | Cu1.9375S | Djurleite | Cu1.9375S | 38.5213 | 2.3351 | 5 | 11 2 0 | 00-071-1383.csv | 5
000711383 | Cu1.9375S | Djurleite | Cu1.9375S | 38.642 | 2.3281 | 6 | -3 3 5 | 00-071-1383.csv | 6
000711383 | Cu1.9375S | Djurleite | Cu1.9375S | 38.642 | 2.3281 | 6 | 5 5 3 | 00-071-1383.csv | 6
000711383 | Cu1.9375S | Djurleite | Cu1.9375S | 38.7261 | 2.3233 | 8 | -5 6 1 | 00-071-1383.csv | 8
000711383 | Cu1.9375S | Djurleite | Cu1.9375S | 38.7261 | 2.3233 | 8 | 5 6 1 | 00-071-1383.csv | 8
000711383 | Cu1.9375S | Djurleite | Cu1.9375S | 38.8318 | 2.3172 | 6 | -5 2 5 | 00-071-1383.csv | 6
000711383 | Cu1.9375S | Djurleite | Cu1.9375S | 38.8318 | 2.3172 | 6 | 5 4 4 | 00-071-1383.csv | 6
000711383 | Cu1.9375S | Djurleite | Cu1.9375S | 39.1604 | 2.2985 | 6 | -4 6 2 | 00-071-1383.csv | 6
000711383 | Cu1.9375S | Djurleite | Cu1.9375S | 39.1604 | 2.2985 | 6 | -6 1 5 | 00-071-1383.csv | 6
000711383 | Cu1.9375S | Djurleite | Cu1.9375S | 39.2897 | 2.2912 | 9 | 7 5 2 | 00-071-1383.csv | 9
000711383 | Cu1.9375S | Djurleite | Cu1.9375S | 39.2897 | 2.2912 | 9 | -7 5 2 | 00-071-1383.csv | 9
000822117 | CuCl |  | CuCl | 31.409 | 2.8458 | 141 | 1 1 1 | 000822117.csv | 14.11411
000822117 | CuCl |  | CuCl | 36.426 | 2.4645 | 999 | 2 0 0 | 000822117.csv | 100
000822117 | CuCl |  | CuCl | 52.4649 | 1.7427 | 519 | 2 2 0 | 000822117.csv | 51.95195
000822117 | CuCl |  | CuCl | 62.4373 | 1.4862 | 34 | 3 1 1 | 000822117.csv | 3.403403
000822117 | CuCl |  | CuCl | 65.5515 | 1.4229 | 139 | 2 2 2 | 000822117.csv | 13.91391
000822117 | CuCl |  | CuCl | 77.3791 | 1.2322 | 53 | 4 0 0 | 000822117.csv | 5.305305
000822117 | CuCl |  | CuCl | 85.873 | 1.1308 | 5 | 3 3 1 | 000822117.csv | 0.5005005
000822117 | CuCl |  | CuCl | 88.6748 | 1.1022 | 126 | 4 2 0 | 000822117.csv | 12.61261

## Reference_Peaks_Used
Reference_Card | Phase | Mineral_Name | Formula | Reference_2theta | Reference_d | Reference_Intensity | HKL | Reference_File | Reference_Relative_Intensity
000752233 | CuS | Covellite | CuS | 10.8666 | 8.135 | 143 | 0 0 2 | 000752233.csv | 14.31431
000752233 | CuS | Covellite | CuS | 27.3073 | 3.2632 | 85 | 1 0 0 | 000752233.csv | 8.508509
000752233 | CuS | Covellite | CuS | 27.8619 | 3.1995 | 261 | 1 0 1 | 000752233.csv | 26.12613
000752233 | CuS | Covellite | CuS | 29.4683 | 3.0286 | 572 | 1 0 2 | 000752233.csv | 57.25726
000752233 | CuS | Covellite | CuS | 31.982 | 2.7961 | 999 | 1 0 3 | 000752233.csv | 100
000752233 | CuS | Covellite | CuS | 33.0055 | 2.7117 | 450 | 0 0 6 | 000752233.csv | 45.04505
000752233 | CuS | Covellite | CuS | 39.0597 | 2.3042 | 126 | 1 0 5 | 000752233.csv | 12.61261
000752233 | CuS | Covellite | CuS | 48.0177 | 1.8931 | 165 | 1 0 7 | 000752233.csv | 16.51652
000752233 | CuS | Covellite | CuS | 48.2657 | 1.884 | 618 | 1 1 0 | 000752233.csv | 61.86186
000752233 | CuS | Covellite | CuS | 53.0112 | 1.726 | 256 | 1 0 8 | 000752233.csv | 25.62563
000752233 | CuS | Covellite | CuS | 59.0765 | 1.5624 | 104 | 2 0 3 | 000752233.csv | 10.41041
000752233 | CuS | Covellite | CuS | 59.7154 | 1.5472 | 238 | 1 1 6 | 000752233.csv | 23.82382
000752233 | CuS | Covellite | CuS | 69.749 | 1.3472 | 60 | 1 0 11 | 000752233.csv | 6.006006
000752233 | CuS | Covellite | CuS | 74.4939 | 1.2727 | 57 | 2 0 8 | 000752233.csv | 5.705706
000752233 | CuS | Covellite | CuS | 79.6553 | 1.2027 | 53 | 2 1 3 | 000752233.csv | 5.305305
000360380 | Cu39S28 | Spionkopite | Cu39S28 | 16.6376 | 5.324 | 5 | 3 1 2 | 000360380.csv | 5
000360380 | Cu39S28 | Spionkopite | Cu39S28 | 19.0578 | 4.653 | 5 | 2 1 7 | 000360380.csv | 5
000360380 | Cu39S28 | Spionkopite | Cu39S28 | 25.2078 | 3.53 | 5 | 4 2 4 | 000360380.csv | 5
000360380 | Cu39S28 | Spionkopite | Cu39S28 | 26.1259 | 3.408 | 8 | 1 0 12 | 000360380.csv | 8
000360380 | Cu39S28 | Spionkopite | Cu39S28 | 27.1814 | 3.278 | 15 | 6 0 2 | 000360380.csv | 15
000360380 | Cu39S28 | Spionkopite | Cu39S28 | 27.6544 | 3.223 | 5 | 6 0 3 | 000360380.csv | 5
000360380 | Cu39S28 | Spionkopite | Cu39S28 | 29.0043 | 3.076 | 85 | 6 0 5 | 000360380.csv | 85
000360380 | Cu39S28 | Spionkopite | Cu39S28 | 30.1257 | 2.964 | 8 | 0 0 14 | 000360380.csv | 8
000360380 | Cu39S28 | Spionkopite | Cu39S28 | 30.5264 | 2.926 | 5 | 3 1 12 | 000360380.csv | 5
000360380 | Cu39S28 | Spionkopite | Cu39S28 | 32.2076 | 2.777 | 30 | 6 0 8 | 000360380.csv | 30
000360380 | Cu39S28 | Spionkopite | Cu39S28 | 34.5761 | 2.592 | 5 | 6 0 10 | 000360380.csv | 5
000360380 | Cu39S28 | Spionkopite | Cu39S28 | 36.1452 | 2.483 | 5 | 6 0 11 | 000360380.csv | 5
000360380 | Cu39S28 | Spionkopite | Cu39S28 | 37.6687 | 2.386 | 20 | 6 0 12 | 000360380.csv | 20
000360380 | Cu39S28 | Spionkopite | Cu39S28 | 39.1866 | 2.297 | 25 | 6 0 13 | 000360380.csv | 25
000360380 | Cu39S28 | Spionkopite | Cu39S28 | 41.2844 | 2.185 | 8 | 0 0 19 | 000360380.csv | 8
000360380 | Cu39S28 | Spionkopite | Cu39S28 | 42.5477 | 2.123 | 8 | 6 0 15 | 000360380.csv | 8
000360380 | Cu39S28 | Spionkopite | Cu39S28 | 43.9154 | 2.06 | 8 | 1 0 20 | 000360380.csv | 8
000360380 | Cu39S28 | Spionkopite | Cu39S28 | 46.158 | 1.965 | 12 | 6 0 17 | 000360380.csv | 12
000360380 | Cu39S28 | Spionkopite | Cu39S28 | 47.5678 | 1.91 | 100 | 6 6 0 | 000360380.csv | 100
000360380 | Cu39S28 | Spionkopite | Cu39S28 | 50.0775 | 1.82 | 30 | 6 0 19 | 000360380.csv | 30
000360380 | Cu39S28 | Spionkopite | Cu39S28 | 52.6163 | 1.738 | 12 | 6 6 10 | 000360380.csv | 12
000360380 | Cu39S28 | Spionkopite | Cu39S28 | 54.4403 | 1.684 | 8 | 4 2 22 | 000360380.csv | 8
000360380 | Cu39S28 | Spionkopite | Cu39S28 | 56.7051 | 1.622 | 20 | 12 0 5 | 000360380.csv | 20
000360380 | Cu39S28 | Spionkopite | Cu39S28 | 58.6402 | 1.573 | 12 | 12 0 8 | 000360380.csv | 12
000360380 | Cu39S28 | Spionkopite | Cu39S28 | 63.0584 | 1.473 | 15 | 12 0 13 | 000360380.csv | 15
000360380 | Cu39S28 | Spionkopite | Cu39S28 | 65.4935 | 1.424 | 8 | 12 0 15 | 000360380.csv | 8
000360380 | Cu39S28 | Spionkopite | Cu39S28 | 66.4396 | 1.406 | 8 | 6 6 20 | 000360380.csv | 8
000360380 | Cu39S28 | Spionkopite | Cu39S28 | 67.5258 | 1.386 | 8 | 0 0 30 | 000360380.csv | 8
000360380 | Cu39S28 | Spionkopite | Cu39S28 | 68.9388 | 1.361 | 8 | 2 0 7 | 000360380.csv | 8
000360380 | Cu39S28 | Spionkopite | Cu39S28 | 71.3383 | 1.321 | 12 | 12 0 19 | 000360380.csv | 12
000360380 | Cu39S28 | Spionkopite | Cu39S28 | 76.7335 | 1.241 | 12 | 6 0 31 | 000360380.csv | 12
000711383 | Cu1.9375S | Djurleite | Cu1.9375S | 20.6644 | 4.2947 | 9 | 3 3 1 | 00-071-1383.csv | 9
000711383 | Cu1.9375S | Djurleite | Cu1.9375S | 20.6644 | 4.2947 | 9 | -1 1 3 | 00-071-1383.csv | 9
000711383 | Cu1.9375S | Djurleite | Cu1.9375S | 22.7387 | 3.9074 | 10 | 3 1 3 | 00-071-1383.csv | 10
000711383 | Cu1.9375S | Djurleite | Cu1.9375S | 22.7387 | 3.9074 | 10 | 6 2 0 | 00-071-1383.csv | 10
000711383 | Cu1.9375S | Djurleite | Cu1.9375S | 23.613 | 3.7647 | 18 | 3 3 2 | 00-071-1383.csv | 18
000711383 | Cu1.9375S | Djurleite | Cu1.9375S | 23.613 | 3.7647 | 18 | 2 2 3 | 00-071-1383.csv | 18
000711383 | Cu1.9375S | Djurleite | Cu1.9375S | 24.7304 | 3.597 | 13 | 7 1 1 | 00-071-1383.csv | 13
000711383 | Cu1.9375S | Djurleite | Cu1.9375S | 24.7304 | 3.597 | 13 | -3 2 3 | 00-071-1383.csv | 13
000711383 | Cu1.9375S | Djurleite | Cu1.9375S | 25.5571 | 3.4825 | 5 | -3 4 1 | 00-071-1383.csv | 5
000711383 | Cu1.9375S | Djurleite | Cu1.9375S | 25.5571 | 3.4825 | 5 | 3 4 1 | 00-071-1383.csv | 5
000711383 | Cu1.9375S | Djurleite | Cu1.9375S | 26.2118 | 3.397 | 43 | 4 4 0 | 00-071-1383.csv | 43
000711383 | Cu1.9375S | Djurleite | Cu1.9375S | 26.2118 | 3.397 | 43 | -4 2 3 | 00-071-1383.csv | 43
000711383 | Cu1.9375S | Djurleite | Cu1.9375S | 26.4888 | 3.3621 | 13 | 8 0 0 | 00-071-1383.csv | 13
000711383 | Cu1.9375S | Djurleite | Cu1.9375S | 26.6292 | 3.3447 | 7 | 7 2 1 | 00-071-1383.csv | 7
000711383 | Cu1.9375S | Djurleite | Cu1.9375S | 26.8454 | 3.3183 | 7 | 2 3 3 | 00-071-1383.csv | 7
000711383 | Cu1.9375S | Djurleite | Cu1.9375S | 26.8454 | 3.3183 | 7 | 0 1 4 | 00-071-1383.csv | 7
000711383 | Cu1.9375S | Djurleite | Cu1.9375S | 27.1095 | 3.2865 | 15 | -1 1 4 | 00-071-1383.csv | 15
000711383 | Cu1.9375S | Djurleite | Cu1.9375S | 27.1095 | 3.2865 | 15 | 2 0 4 | 00-071-1383.csv | 15
000711383 | Cu1.9375S | Djurleite | Cu1.9375S | 27.8408 | 3.2018 | 21 | -3 3 3 | 00-071-1383.csv | 21
000711383 | Cu1.9375S | Djurleite | Cu1.9375S | 27.8408 | 3.2018 | 21 | 3 3 3 | 00-071-1383.csv | 21
000711383 | Cu1.9375S | Djurleite | Cu1.9375S | 28.6644 | 3.1117 | 17 | -3 1 4 | 00-071-1383.csv | 17
000711383 | Cu1.9375S | Djurleite | Cu1.9375S | 28.6644 | 3.1117 | 17 | 3 1 4 | 00-071-1383.csv | 17
000711383 | Cu1.9375S | Djurleite | Cu1.9375S | 28.8505 | 3.092 | 6 | -5 4 1 | 00-071-1383.csv | 6
000711383 | Cu1.9375S | Djurleite | Cu1.9375S | 28.8505 | 3.092 | 6 | 5 4 1 | 00-071-1383.csv | 6
000711383 | Cu1.9375S | Djurleite | Cu1.9375S | 29.1003 | 3.0661 | 5 | 0 5 1 | 00-071-1383.csv | 5
000711383 | Cu1.9375S | Djurleite | Cu1.9375S | 29.1003 | 3.0661 | 5 | 2 5 0 | 00-071-1383.csv | 5
000711383 | Cu1.9375S | Djurleite | Cu1.9375S | 29.2781 | 3.0478 | 17 | 4 3 3 | 00-071-1383.csv | 17
000711383 | Cu1.9375S | Djurleite | Cu1.9375S | 29.2781 | 3.0478 | 17 | -1 5 1 | 00-071-1383.csv | 17
000711383 | Cu1.9375S | Djurleite | Cu1.9375S | 29.3679 | 3.0387 | 16 | -4 4 2 | 00-071-1383.csv | 16
000711383 | Cu1.9375S | Djurleite | Cu1.9375S | 29.3679 | 3.0387 | 16 | 4 4 2 | 00-071-1383.csv | 16
000711383 | Cu1.9375S | Djurleite | Cu1.9375S | 29.5944 | 3.016 | 23 | -8 2 1 | 00-071-1383.csv | 23
000711383 | Cu1.9375S | Djurleite | Cu1.9375S | 29.5944 | 3.016 | 23 | -8 0 2 | 00-071-1383.csv | 23
000711383 | Cu1.9375S | Djurleite | Cu1.9375S | 29.6586 | 3.0096 | 21 | 8 0 2 | 00-071-1383.csv | 21
000711383 | Cu1.9375S | Djurleite | Cu1.9375S | 29.8547 | 2.9903 | 7 | -2 5 1 | 00-071-1383.csv | 7
000711383 | Cu1.9375S | Djurleite | Cu1.9375S | 29.8547 | 2.9903 | 7 | 2 5 1 | 00-071-1383.csv | 7
000711383 | Cu1.9375S | Djurleite | Cu1.9375S | 30.0545 | 2.9709 | 12 | 3 5 0 | 00-071-1383.csv | 12
000711383 | Cu1.9375S | Djurleite | Cu1.9375S | 30.0545 | 2.9709 | 12 | 4 1 4 | 00-071-1383.csv | 12
000711383 | Cu1.9375S | Djurleite | Cu1.9375S | 30.2669 | 2.9505 | 11 | -6 2 3 | 00-071-1383.csv | 11
000711383 | Cu1.9375S | Djurleite | Cu1.9375S | 30.2669 | 2.9505 | 11 | 1 4 3 | 00-071-1383.csv | 11
000711383 | Cu1.9375S | Djurleite | Cu1.9375S | 30.3755 | 2.9402 | 8 | -3 2 4 | 00-071-1383.csv | 8
000711383 | Cu1.9375S | Djurleite | Cu1.9375S | 30.3755 | 2.9402 | 8 | 3 2 4 | 00-071-1383.csv | 8
000711383 | Cu1.9375S | Djurleite | Cu1.9375S | 30.7772 | 2.9027 | 18 | -3 5 1 | 00-071-1383.csv | 18
000711383 | Cu1.9375S | Djurleite | Cu1.9375S | 30.7772 | 2.9027 | 18 | 3 5 1 | 00-071-1383.csv | 18
000711383 | Cu1.9375S | Djurleite | Cu1.9375S | 30.8969 | 2.8918 | 21 | -5 3 3 | 00-071-1383.csv | 21
000711383 | Cu1.9375S | Djurleite | Cu1.9375S | 30.8969 | 2.8918 | 21 | 6 4 1 | 00-071-1383.csv | 21
000711383 | Cu1.9375S | Djurleite | Cu1.9375S | 31.1259 | 2.871 | 21 | -9 1 1 | 00-071-1383.csv | 21
000711383 | Cu1.9375S | Djurleite | Cu1.9375S | 31.1259 | 2.871 | 21 | 9 1 1 | 00-071-1383.csv | 21
000711383 | Cu1.9375S | Djurleite | Cu1.9375S | 31.4753 | 2.8399 | 21 | -1 5 2 | 00-071-1383.csv | 21
000711383 | Cu1.9375S | Djurleite | Cu1.9375S | 31.4753 | 2.8399 | 21 | 1 5 2 | 00-071-1383.csv | 21
000711383 | Cu1.9375S | Djurleite | Cu1.9375S | 31.6072 | 2.8284 | 14 | 1 3 4 | 00-071-1383.csv | 14
000711383 | Cu1.9375S | Djurleite | Cu1.9375S | 31.6072 | 2.8284 | 14 | -4 2 4 | 00-071-1383.csv | 14
000711383 | Cu1.9375S | Djurleite | Cu1.9375S | 31.7366 | 2.8171 | 17 | -3 4 3 | 00-071-1383.csv | 17
000711383 | Cu1.9375S | Djurleite | Cu1.9375S | 31.7366 | 2.8171 | 17 | 3 4 3 | 00-071-1383.csv | 17
000711383 | Cu1.9375S | Djurleite | Cu1.9375S | 32.0508 | 2.7902 | 6 | 2 5 2 | 00-071-1383.csv | 6
000711383 | Cu1.9375S | Djurleite | Cu1.9375S | 32.0508 | 2.7902 | 6 | 4 5 1 | 00-071-1383.csv | 6
000711383 | Cu1.9375S | Djurleite | Cu1.9375S | 32.7109 | 2.7354 | 8 | -9 2 1 | 00-071-1383.csv | 8
000711383 | Cu1.9375S | Djurleite | Cu1.9375S | 32.7109 | 2.7354 | 8 | 9 2 1 | 00-071-1383.csv | 8
000711383 | Cu1.9375S | Djurleite | Cu1.9375S | 33.0579 | 2.7075 | 11 | 6 4 2 | 00-071-1383.csv | 11
000711383 | Cu1.9375S | Djurleite | Cu1.9375S | 33.0579 | 2.7075 | 11 | -6 0 4 | 00-071-1383.csv | 11
000711383 | Cu1.9375S | Djurleite | Cu1.9375S | 33.1688 | 2.6987 | 10 | 1 0 5 | 00-071-1383.csv | 10
000711383 | Cu1.9375S | Djurleite | Cu1.9375S | 33.1688 | 2.6987 | 10 | -9 1 2 | 00-071-1383.csv | 10
000711383 | Cu1.9375S | Djurleite | Cu1.9375S | 33.283 | 2.6897 | 11 | 5 2 4 | 00-071-1383.csv | 11
000711383 | Cu1.9375S | Djurleite | Cu1.9375S | 33.283 | 2.6897 | 11 | 10 0 0 | 00-071-1383.csv | 11
000711383 | Cu1.9375S | Djurleite | Cu1.9375S | 33.6668 | 2.6599 | 26 | 5 5 1 | 00-071-1383.csv | 26
000711383 | Cu1.9375S | Djurleite | Cu1.9375S | 33.6668 | 2.6599 | 26 | 1 1 5 | 00-071-1383.csv | 26
000711383 | Cu1.9375S | Djurleite | Cu1.9375S | 34.0644 | 2.6298 | 6 | -4 5 2 | 00-071-1383.csv | 6
000711383 | Cu1.9375S | Djurleite | Cu1.9375S | 34.0644 | 2.6298 | 6 | 4 5 2 | 00-071-1383.csv | 6
000711383 | Cu1.9375S | Djurleite | Cu1.9375S | 34.1495 | 2.6234 | 9 | -2 1 5 | 00-071-1383.csv | 9
000711383 | Cu1.9375S | Djurleite | Cu1.9375S | 34.1495 | 2.6234 | 9 | 2 1 5 | 00-071-1383.csv | 9
000711383 | Cu1.9375S | Djurleite | Cu1.9375S | 34.4533 | 2.601 | 15 | 10 1 1 | 00-071-1383.csv | 15
000711383 | Cu1.9375S | Djurleite | Cu1.9375S | 34.4533 | 2.601 | 15 | -5 4 3 | 00-071-1383.csv | 15
000711383 | Cu1.9375S | Djurleite | Cu1.9375S | 34.8545 | 2.5719 | 16 | -1 5 3 | 00-071-1383.csv | 16
000711383 | Cu1.9375S | Djurleite | Cu1.9375S | 34.8545 | 2.5719 | 16 | 1 5 3 | 00-071-1383.csv | 16
000711383 | Cu1.9375S | Djurleite | Cu1.9375S | 34.9523 | 2.565 | 17 | 0 2 5 | 00-071-1383.csv | 17
000711383 | Cu1.9375S | Djurleite | Cu1.9375S | 34.9523 | 2.565 | 17 | -1 6 1 | 00-071-1383.csv | 17
000711383 | Cu1.9375S | Djurleite | Cu1.9375S | 35.0147 | 2.5605 | 18 | 3 1 5 | 00-071-1383.csv | 18
000711383 | Cu1.9375S | Djurleite | Cu1.9375S | 35.0147 | 2.5605 | 18 | -6 2 4 | 00-071-1383.csv | 18
000711383 | Cu1.9375S | Djurleite | Cu1.9375S | 35.0955 | 2.5548 | 14 | 7 3 3 | 00-071-1383.csv | 14
000711383 | Cu1.9375S | Djurleite | Cu1.9375S | 35.0955 | 2.5548 | 14 | -8 2 3 | 00-071-1383.csv | 14
000711383 | Cu1.9375S | Djurleite | Cu1.9375S | 35.3317 | 2.5383 | 7 | -2 5 3 | 00-071-1383.csv | 7
000711383 | Cu1.9375S | Djurleite | Cu1.9375S | 35.3317 | 2.5383 | 7 | 2 5 3 | 00-071-1383.csv | 7
000711383 | Cu1.9375S | Djurleite | Cu1.9375S | 35.4426 | 2.5306 | 10 | -2 6 1 | 00-071-1383.csv | 10
000711383 | Cu1.9375S | Djurleite | Cu1.9375S | 35.4426 | 2.5306 | 10 | 2 6 1 | 00-071-1383.csv | 10
000711383 | Cu1.9375S | Djurleite | Cu1.9375S | 35.5434 | 2.5236 | 16 | -5 5 2 | 00-071-1383.csv | 16
000711383 | Cu1.9375S | Djurleite | Cu1.9375S | 35.5434 | 2.5236 | 16 | 5 5 2 | 00-071-1383.csv | 16
000711383 | Cu1.9375S | Djurleite | Cu1.9375S | 36.1321 | 2.4839 | 12 | -3 5 3 | 00-071-1383.csv | 12
000711383 | Cu1.9375S | Djurleite | Cu1.9375S | 36.1321 | 2.4839 | 12 | 3 5 3 | 00-071-1383.csv | 12
000711383 | Cu1.9375S | Djurleite | Cu1.9375S | 36.2877 | 2.4736 | 15 | 3 6 1 | 00-071-1383.csv | 15
000711383 | Cu1.9375S | Djurleite | Cu1.9375S | 36.2877 | 2.4736 | 15 | 6 4 3 | 00-071-1383.csv | 15
000711383 | Cu1.9375S | Djurleite | Cu1.9375S | 36.3813 | 2.4674 | 14 | 10 1 2 | 00-071-1383.csv | 14
000711383 | Cu1.9375S | Djurleite | Cu1.9375S | 36.3813 | 2.4674 | 14 | -3 2 5 | 00-071-1383.csv | 14
000711383 | Cu1.9375S | Djurleite | Cu1.9375S | 36.8498 | 2.4371 | 7 | 1 6 2 | 00-071-1383.csv | 7
000711383 | Cu1.9375S | Djurleite | Cu1.9375S | 36.8498 | 2.4371 | 7 | 7 5 0 | 00-071-1383.csv | 7
000711383 | Cu1.9375S | Djurleite | Cu1.9375S | 37.1804 | 2.4162 | 18 | 11 1 0 | 00-071-1383.csv | 18
000711383 | Cu1.9375S | Djurleite | Cu1.9375S | 37.1804 | 2.4162 | 18 | -4 5 3 | 00-071-1383.csv | 18
000711383 | Cu1.9375S | Djurleite | Cu1.9375S | 37.3222 | 2.4074 | 25 | 0 1 | 00-071-1383.csv | 25
000711383 | Cu1.9375S | Djurleite | Cu1.9375S | 37.3222 | 2.4074 | 25 | -4 6 1 | 00-071-1383.csv | 25
000711383 | Cu1.9375S | Djurleite | Cu1.9375S | 37.5451 | 2.3936 | 100 | -8 4 2 | 00-071-1383.csv | 100
000711383 | Cu1.9375S | Djurleite | Cu1.9375S | 37.5451 | 2.3936 | 100 | 8 4 2 | 00-071-1383.csv | 100
000711383 | Cu1.9375S | Djurleite | Cu1.9375S | 37.6867 | 2.3849 | 76 | 8 0 4 | 00-071-1383.csv | 76
000711383 | Cu1.9375S | Djurleite | Cu1.9375S | 37.6867 | 2.3849 | 76 | 2 2 | 00-071-1383.csv | 76
000711383 | Cu1.9375S | Djurleite | Cu1.9375S | 37.7724 | 2.3797 | 39 | 1 1 | 00-071-1383.csv | 39
000711383 | Cu1.9375S | Djurleite | Cu1.9375S | 37.7724 | 2.3797 | 39 | 11 1 1 | 00-071-1383.csv | 39
000711383 | Cu1.9375S | Djurleite | Cu1.9375S | 38.0912 | 2.3605 | 6 | 3 6 2 | 00-071-1383.csv | 6
000711383 | Cu1.9375S | Djurleite | Cu1.9375S | 38.0912 | 2.3605 | 6 | 3 1 | 00-071-1383.csv | 6
000711383 | Cu1.9375S | Djurleite | Cu1.9375S | 38.5213 | 2.3351 | 5 | 11 2 0 | 00-071-1383.csv | 5
000711383 | Cu1.9375S | Djurleite | Cu1.9375S | 38.642 | 2.3281 | 6 | -3 3 5 | 00-071-1383.csv | 6
000711383 | Cu1.9375S | Djurleite | Cu1.9375S | 38.642 | 2.3281 | 6 | 5 5 3 | 00-071-1383.csv | 6
000711383 | Cu1.9375S | Djurleite | Cu1.9375S | 38.7261 | 2.3233 | 8 | -5 6 1 | 00-071-1383.csv | 8
000711383 | Cu1.9375S | Djurleite | Cu1.9375S | 38.7261 | 2.3233 | 8 | 5 6 1 | 00-071-1383.csv | 8
000711383 | Cu1.9375S | Djurleite | Cu1.9375S | 38.8318 | 2.3172 | 6 | -5 2 5 | 00-071-1383.csv | 6
000711383 | Cu1.9375S | Djurleite | Cu1.9375S | 38.8318 | 2.3172 | 6 | 5 4 4 | 00-071-1383.csv | 6
000711383 | Cu1.9375S | Djurleite | Cu1.9375S | 39.1604 | 2.2985 | 6 | -4 6 2 | 00-071-1383.csv | 6
000711383 | Cu1.9375S | Djurleite | Cu1.9375S | 39.1604 | 2.2985 | 6 | -6 1 5 | 00-071-1383.csv | 6
000711383 | Cu1.9375S | Djurleite | Cu1.9375S | 39.2897 | 2.2912 | 9 | 7 5 2 | 00-071-1383.csv | 9
000711383 | Cu1.9375S | Djurleite | Cu1.9375S | 39.2897 | 2.2912 | 9 | -7 5 2 | 00-071-1383.csv | 9
000822117 | CuCl |  | CuCl | 31.409 | 2.8458 | 141 | 1 1 1 | 000822117.csv | 14.11411
000822117 | CuCl |  | CuCl | 36.426 | 2.4645 | 999 | 2 0 0 | 000822117.csv | 100
000822117 | CuCl |  | CuCl | 52.4649 | 1.7427 | 519 | 2 2 0 | 000822117.csv | 51.95195
000822117 | CuCl |  | CuCl | 65.5515 | 1.4229 | 139 | 2 2 2 | 000822117.csv | 13.91391
000822117 | CuCl |  | CuCl | 77.3791 | 1.2322 | 53 | 4 0 0 | 000822117.csv | 5.305305

## All_Possible_Matches
Peak_ID | Detected_2theta | Detected_d | Experimental_Intensity | Experimental_Relative_Intensity | Reference_2theta | Reference_d | Reference_Intensity | Reference_Relative_Intensity | Difference | HKL | Phase | Mineral_Name | Formula | Reference_Card | Match_Rank_For_Peak | Status
3 | 26.186 | 3.4004 | 498.571 | 23.54293 | 26.2118 | 3.397 | 43 | 43 | 0.0258 | 4 4 0 | Cu1.9375S | Djurleite | Cu1.9375S | 000711383 | 1 | MATCH
3 | 26.186 | 3.4004 | 498.571 | 23.54293 | 26.2118 | 3.397 | 43 | 43 | 0.0258 | -4 2 3 | Cu1.9375S | Djurleite | Cu1.9375S | 000711383 | 2 | MATCH
3 | 26.186 | 3.4004 | 498.571 | 23.54293 | 26.1259 | 3.408 | 8 | 8 | 0.0601 | 1 0 12 | Cu39S28 | Spionkopite | Cu39S28 | 000360380 | 3 | MATCH
4 | 27.905 | 3.19472 | 758.143 | 35.80013 | 27.8619 | 3.1995 | 261 | 26.12613 | 0.0431 | 1 0 1 | CuS | Covellite | CuS | 000752233 | 1 | MATCH
4 | 27.905 | 3.19472 | 758.143 | 35.80013 | 27.8408 | 3.2018 | 21 | 21 | 0.0642 | -3 3 3 | Cu1.9375S | Djurleite | Cu1.9375S | 000711383 | 2 | MATCH
4 | 27.905 | 3.19472 | 758.143 | 35.80013 | 27.8408 | 3.2018 | 21 | 21 | 0.0642 | 3 3 3 | Cu1.9375S | Djurleite | Cu1.9375S | 000711383 | 3 | MATCH
4 | 27.905 | 3.19472 | 758.143 | 35.80013 | 27.6544 | 3.223 | 5 | 5 | 0.2506 | 6 0 3 | Cu39S28 | Spionkopite | Cu39S28 | 000360380 | 4 | MATCH
5 | 29.501 | 3.02541 | 1238.62 | 58.48865 | 29.4683 | 3.0286 | 572 | 57.25726 | 0.0327 | 1 0 2 | CuS | Covellite | CuS | 000752233 | 1 | MATCH
5 | 29.501 | 3.02541 | 1238.62 | 58.48865 | 29.5944 | 3.016 | 23 | 23 | 0.0934 | -8 2 1 | Cu1.9375S | Djurleite | Cu1.9375S | 000711383 | 2 | MATCH
5 | 29.501 | 3.02541 | 1238.62 | 58.48865 | 29.5944 | 3.016 | 23 | 23 | 0.0934 | -8 0 2 | Cu1.9375S | Djurleite | Cu1.9375S | 000711383 | 3 | MATCH
5 | 29.501 | 3.02541 | 1238.62 | 58.48865 | 29.3679 | 3.0387 | 16 | 16 | 0.1331 | -4 4 2 | Cu1.9375S | Djurleite | Cu1.9375S | 000711383 | 4 | MATCH
5 | 29.501 | 3.02541 | 1238.62 | 58.48865 | 29.3679 | 3.0387 | 16 | 16 | 0.1331 | 4 4 2 | Cu1.9375S | Djurleite | Cu1.9375S | 000711383 | 5 | MATCH
5 | 29.501 | 3.02541 | 1238.62 | 58.48865 | 29.6586 | 3.0096 | 21 | 21 | 0.1576 | 8 0 2 | Cu1.9375S | Djurleite | Cu1.9375S | 000711383 | 6 | MATCH
5 | 29.501 | 3.02541 | 1238.62 | 58.48865 | 29.2781 | 3.0478 | 17 | 17 | 0.2229 | 4 3 3 | Cu1.9375S | Djurleite | Cu1.9375S | 000711383 | 7 | MATCH
5 | 29.501 | 3.02541 | 1238.62 | 58.48865 | 29.2781 | 3.0478 | 17 | 17 | 0.2229 | -1 5 1 | Cu1.9375S | Djurleite | Cu1.9375S | 000711383 | 8 | MATCH
6 | 32.018 | 2.7931 | 1335.95 | 63.08465 | 32.0508 | 2.7902 | 6 | 6 | 0.0328 | 2 5 2 | Cu1.9375S | Djurleite | Cu1.9375S | 000711383 | 1 | MATCH
6 | 32.018 | 2.7931 | 1335.95 | 63.08465 | 32.0508 | 2.7902 | 6 | 6 | 0.0328 | 4 5 1 | Cu1.9375S | Djurleite | Cu1.9375S | 000711383 | 2 | MATCH
6 | 32.018 | 2.7931 | 1335.95 | 63.08465 | 31.982 | 2.7961 | 999 | 100 | 0.036 | 1 0 3 | CuS | Covellite | CuS | 000752233 | 3 | MATCH
6 | 32.018 | 2.7931 | 1335.95 | 63.08465 | 32.2076 | 2.777 | 30 | 30 | 0.1896 | 6 0 8 | Cu39S28 | Spionkopite | Cu39S28 | 000360380 | 4 | MATCH
6 | 32.018 | 2.7931 | 1335.95 | 63.08465 | 31.7366 | 2.8171 | 17 | 17 | 0.2814 | -3 4 3 | Cu1.9375S | Djurleite | Cu1.9375S | 000711383 | 5 | MATCH
6 | 32.018 | 2.7931 | 1335.95 | 63.08465 | 31.7366 | 2.8171 | 17 | 17 | 0.2814 | 3 4 3 | Cu1.9375S | Djurleite | Cu1.9375S | 000711383 | 6 | MATCH
7 | 32.304 | 2.76898 | 1318.29 | 62.25073 | 32.2076 | 2.777 | 30 | 30 | 0.0964 | 6 0 8 | Cu39S28 | Spionkopite | Cu39S28 | 000360380 | 1 | MATCH
7 | 32.304 | 2.76898 | 1318.29 | 62.25073 | 32.0508 | 2.7902 | 6 | 6 | 0.2532 | 2 5 2 | Cu1.9375S | Djurleite | Cu1.9375S | 000711383 | 2 | MATCH
7 | 32.304 | 2.76898 | 1318.29 | 62.25073 | 32.0508 | 2.7902 | 6 | 6 | 0.2532 | 4 5 1 | Cu1.9375S | Djurleite | Cu1.9375S | 000711383 | 3 | MATCH
8 | 34.903 | 2.56853 | 635.429 | 30.00548 | 34.8545 | 2.5719 | 16 | 16 | 0.0485 | -1 5 3 | Cu1.9375S | Djurleite | Cu1.9375S | 000711383 | 1 | MATCH
8 | 34.903 | 2.56853 | 635.429 | 30.00548 | 34.8545 | 2.5719 | 16 | 16 | 0.0485 | 1 5 3 | Cu1.9375S | Djurleite | Cu1.9375S | 000711383 | 2 | MATCH
8 | 34.903 | 2.56853 | 635.429 | 30.00548 | 34.9523 | 2.565 | 17 | 17 | 0.0493 | 0 2 5 | Cu1.9375S | Djurleite | Cu1.9375S | 000711383 | 3 | MATCH
8 | 34.903 | 2.56853 | 635.429 | 30.00548 | 34.9523 | 2.565 | 17 | 17 | 0.0493 | -1 6 1 | Cu1.9375S | Djurleite | Cu1.9375S | 000711383 | 4 | MATCH
8 | 34.903 | 2.56853 | 635.429 | 30.00548 | 35.0147 | 2.5605 | 18 | 18 | 0.1117 | 3 1 5 | Cu1.9375S | Djurleite | Cu1.9375S | 000711383 | 5 | MATCH
8 | 34.903 | 2.56853 | 635.429 | 30.00548 | 35.0147 | 2.5605 | 18 | 18 | 0.1117 | -6 2 4 | Cu1.9375S | Djurleite | Cu1.9375S | 000711383 | 6 | MATCH
8 | 34.903 | 2.56853 | 635.429 | 30.00548 | 35.0955 | 2.5548 | 14 | 14 | 0.1925 | 7 3 3 | Cu1.9375S | Djurleite | Cu1.9375S | 000711383 | 7 | MATCH
8 | 34.903 | 2.56853 | 635.429 | 30.00548 | 35.0955 | 2.5548 | 14 | 14 | 0.1925 | -8 2 3 | Cu1.9375S | Djurleite | Cu1.9375S | 000711383 | 8 | MATCH
9 | 38.73 | 2.32311 | 692.952 | 32.72176 | 38.7261 | 2.3233 | 8 | 8 | 0.0039 | -5 6 1 | Cu1.9375S | Djurleite | Cu1.9375S | 000711383 | 1 | MATCH
9 | 38.73 | 2.32311 | 692.952 | 32.72176 | 38.7261 | 2.3233 | 8 | 8 | 0.0039 | 5 6 1 | Cu1.9375S | Djurleite | Cu1.9375S | 000711383 | 2 | MATCH
9 | 38.73 | 2.32311 | 692.952 | 32.72176 | 38.642 | 2.3281 | 6 | 6 | 0.088 | -3 3 5 | Cu1.9375S | Djurleite | Cu1.9375S | 000711383 | 3 | MATCH
9 | 38.73 | 2.32311 | 692.952 | 32.72176 | 38.642 | 2.3281 | 6 | 6 | 0.088 | 5 5 3 | Cu1.9375S | Djurleite | Cu1.9375S | 000711383 | 4 | MATCH
9 | 38.73 | 2.32311 | 692.952 | 32.72176 | 38.8318 | 2.3172 | 6 | 6 | 0.1018 | -5 2 5 | Cu1.9375S | Djurleite | Cu1.9375S | 000711383 | 5 | MATCH
9 | 38.73 | 2.32311 | 692.952 | 32.72176 | 38.8318 | 2.3172 | 6 | 6 | 0.1018 | 5 4 4 | Cu1.9375S | Djurleite | Cu1.9375S | 000711383 | 6 | MATCH
9 | 38.73 | 2.32311 | 692.952 | 32.72176 | 38.5213 | 2.3351 | 5 | 5 | 0.2087 | 11 2 0 | Cu1.9375S | Djurleite | Cu1.9375S | 000711383 | 7 | MATCH
11 | 44.05 | 2.05408 | 703.952 | 33.24119 | 43.9154 | 2.06 | 8 | 8 | 0.1346 | 1 0 20 | Cu39S28 | Spionkopite | Cu39S28 | 000360380 | 1 | MATCH
13 | 48.224 | 1.88557 | 2117.71 | 100 | 48.2657 | 1.884 | 618 | 61.86186 | 0.0417 | 1 1 0 | CuS | Covellite | CuS | 000752233 | 1 | MATCH
13 | 48.224 | 1.88557 | 2117.71 | 100 | 48.0177 | 1.8931 | 165 | 16.51652 | 0.2063 | 1 0 7 | CuS | Covellite | CuS | 000752233 | 2 | MATCH
14 | 53.012 | 1.72599 | 1007.48 | 47.57403 | 53.0112 | 1.726 | 256 | 25.62563 | 0.0008 | 1 0 8 | CuS | Covellite | CuS | 000752233 | 1 | MATCH
18 | 59.376 | 1.55528 | 1194.52 | 56.40621 | 59.0765 | 1.5624 | 104 | 10.41041 | 0.2995 | 2 0 3 | CuS | Covellite | CuS | 000752233 | 1 | MATCH
24 | 69.116 | 1.35797 | 739.095 | 34.90067 | 68.9388 | 1.361 | 8 | 8 | 0.1772 | 2 0 7 | Cu39S28 | Spionkopite | Cu39S28 | 000360380 | 1 | MATCH
25 | 70.037 | 1.34235 | 739.048 | 34.89845 | 69.749 | 1.3472 | 60 | 6.006006 | 0.288 | 1 0 11 | CuS | Covellite | CuS | 000752233 | 1 | MATCH
27 | 71.101 | 1.32485 | 711.048 | 33.57627 | 71.3383 | 1.321 | 12 | 12 | 0.2373 | 12 0 19 | Cu39S28 | Spionkopite | Cu39S28 | 000360380 | 1 | MATCH
31 | 74.314 | 1.27533 | 765.905 | 36.16666 | 74.4939 | 1.2727 | 57 | 5.705706 | 0.1799 | 2 0 8 | CuS | Covellite | CuS | 000752233 | 1 | MATCH

## Closest_Matches
Peak_ID | Detected_2theta | Detected_d | Experimental_Intensity | Experimental_Relative_Intensity | Reference_2theta | Reference_d | Reference_Intensity | Reference_Relative_Intensity | Difference | HKL | Phase | Mineral_Name | Formula | Reference_Card | Match_Rank_For_Peak | Status
3 | 26.186 | 3.4004 | 498.571 | 23.54293 | 26.2118 | 3.397 | 43 | 43 | 0.0258 | 4 4 0 | Cu1.9375S | Djurleite | Cu1.9375S | 000711383 | 1 | MATCH
4 | 27.905 | 3.19472 | 758.143 | 35.80013 | 27.8619 | 3.1995 | 261 | 26.12613 | 0.0431 | 1 0 1 | CuS | Covellite | CuS | 000752233 | 1 | MATCH
5 | 29.501 | 3.02541 | 1238.62 | 58.48865 | 29.4683 | 3.0286 | 572 | 57.25726 | 0.0327 | 1 0 2 | CuS | Covellite | CuS | 000752233 | 1 | MATCH
6 | 32.018 | 2.7931 | 1335.95 | 63.08465 | 32.0508 | 2.7902 | 6 | 6 | 0.0328 | 2 5 2 | Cu1.9375S | Djurleite | Cu1.9375S | 000711383 | 1 | MATCH
7 | 32.304 | 2.76898 | 1318.29 | 62.25073 | 32.2076 | 2.777 | 30 | 30 | 0.0964 | 6 0 8 | Cu39S28 | Spionkopite | Cu39S28 | 000360380 | 1 | MATCH
8 | 34.903 | 2.56853 | 635.429 | 30.00548 | 34.8545 | 2.5719 | 16 | 16 | 0.0485 | -1 5 3 | Cu1.9375S | Djurleite | Cu1.9375S | 000711383 | 1 | MATCH
9 | 38.73 | 2.32311 | 692.952 | 32.72176 | 38.7261 | 2.3233 | 8 | 8 | 0.0039 | -5 6 1 | Cu1.9375S | Djurleite | Cu1.9375S | 000711383 | 1 | MATCH
11 | 44.05 | 2.05408 | 703.952 | 33.24119 | 43.9154 | 2.06 | 8 | 8 | 0.1346 | 1 0 20 | Cu39S28 | Spionkopite | Cu39S28 | 000360380 | 1 | MATCH
13 | 48.224 | 1.88557 | 2117.71 | 100 | 48.2657 | 1.884 | 618 | 61.86186 | 0.0417 | 1 1 0 | CuS | Covellite | CuS | 000752233 | 1 | MATCH
14 | 53.012 | 1.72599 | 1007.48 | 47.57403 | 53.0112 | 1.726 | 256 | 25.62563 | 0.0008 | 1 0 8 | CuS | Covellite | CuS | 000752233 | 1 | MATCH
18 | 59.376 | 1.55528 | 1194.52 | 56.40621 | 59.0765 | 1.5624 | 104 | 10.41041 | 0.2995 | 2 0 3 | CuS | Covellite | CuS | 000752233 | 1 | MATCH
24 | 69.116 | 1.35797 | 739.095 | 34.90067 | 68.9388 | 1.361 | 8 | 8 | 0.1772 | 2 0 7 | Cu39S28 | Spionkopite | Cu39S28 | 000360380 | 1 | MATCH
25 | 70.037 | 1.34235 | 739.048 | 34.89845 | 69.749 | 1.3472 | 60 | 6.006006 | 0.288 | 1 0 11 | CuS | Covellite | CuS | 000752233 | 1 | MATCH
27 | 71.101 | 1.32485 | 711.048 | 33.57627 | 71.3383 | 1.321 | 12 | 12 | 0.2373 | 12 0 19 | Cu39S28 | Spionkopite | Cu39S28 | 000360380 | 1 | MATCH
31 | 74.314 | 1.27533 | 765.905 | 36.16666 | 74.4939 | 1.2727 | 57 | 5.705706 | 0.1799 | 2 0 8 | CuS | Covellite | CuS | 000752233 | 1 | MATCH

## Unmatched_Peaks
Peak_ID | Detected_2theta | Detected_d | Experimental_Intensity | Experimental_Relative_Intensity | Nearest_Reference_2theta | Nearest_Phase | Nearest_Reference_Card | Nearest_Difference | Status
1 | 19.945 | 4.44811 | 365.952 | 17.28055 | 20.6644 | Cu1.9375S | 000711383 | 0.7194 | NO MATCH
2 | 24.242 | 3.66849 | 461.619 | 21.79803 | 24.7304 | Cu1.9375S | 000711383 | 0.4884 | NO MATCH
10 | 39.957 | 2.25451 | 660.952 | 31.21069 | 39.2897 | Cu1.9375S | 000711383 | 0.6673 | NO MATCH
12 | 44.582 | 2.03079 | 704 | 33.24346 | 43.9154 | Cu39S28 | 000360380 | 0.6666 | NO MATCH
15 | 55.407 | 1.65694 | 756.476 | 35.72142 | 54.4403 | Cu39S28 | 000360380 | 0.9667 | NO MATCH
16 | 55.754 | 1.64742 | 740.286 | 34.95691 | 56.7051 | Cu39S28 | 000360380 | 0.9511 | NO MATCH
17 | 57.453 | 1.6027 | 842.619 | 39.78916 | 56.7051 | Cu39S28 | 000360380 | 0.7479 | NO MATCH
19 | 61.75 | 1.50107 | 771 | 36.40725 | 63.0584 | Cu39S28 | 000360380 | 1.3084 | NO MATCH
20 | 62.118 | 1.49305 | 773.571 | 36.52866 | 63.0584 | Cu39S28 | 000360380 | 0.9404 | NO MATCH
21 | 62.446 | 1.48601 | 769.143 | 36.31956 | 63.0584 | Cu39S28 | 000360380 | 0.6124 | NO MATCH
22 | 63.489 | 1.46407 | 766.095 | 36.17563 | 63.0584 | Cu39S28 | 000360380 | 0.4306 | NO MATCH
23 | 67.132 | 1.39321 | 738.238 | 34.8602 | 67.5258 | Cu39S28 | 000360380 | 0.3938 | NO MATCH
26 | 70.856 | 1.32884 | 722.619 | 34.12266 | 71.3383 | Cu39S28 | 000360380 | 0.4823 | NO MATCH
28 | 71.695 | 1.31534 | 715.381 | 33.78088 | 71.3383 | Cu39S28 | 000360380 | 0.3567 | NO MATCH
29 | 71.981 | 1.31081 | 700.571 | 33.08154 | 71.3383 | Cu39S28 | 000360380 | 0.6427 | NO MATCH
30 | 73.004 | 1.29494 | 708.286 | 33.44584 | 74.4939 | CuS | 000752233 | 1.4899 | NO MATCH
32 | 75.644 | 1.25617 | 693.381 | 32.74202 | 76.7335 | Cu39S28 | 000360380 | 1.0895 | NO MATCH
33 | 77.813 | 1.22649 | 742.81 | 35.0761 | 77.3791 | CuCl | 000822117 | 0.4339 | NO MATCH
34 | 79 | 1.21102 | 738 | 34.84896 | 79.6553 | CuS | 000752233 | 0.6553 | NO MATCH

## Phase_Summary
Reference_Card | Phase | Mineral_Name | Formula | Matched_Experimental_Peaks | Mean_2theta_Difference | Maximum_2theta_Difference | Experimental_Intensity_Support | Experimental_Peak_Match_Percentage | Reference_Peaks_In_Range | Reference_Peak_Coverage_Percentage
000752233 | CuS | Covellite | CuS | 8 | 0.1152125 | 0.2995 | 432.4188 | 23.52941 | 15 | 53.33333
000711383 | Cu1.9375S | Djurleite | Cu1.9375S | 7 | 0.07454286 | 0.2532 | 305.8943 | 20.58824 | 116 | 6.034483
000360380 | Cu39S28 | Spionkopite | Cu39S28 | 7 | 0.1636857 | 0.2506 | 286.3966 | 20.58824 | 31 | 22.58065

## Reference_File_Status
Reference_Card | Phase | Mineral_Name | Formula | File_Found | File_Name
000752233 | CuS | Covellite | CuS | TRUE | 000752233.csv
000360380 | Cu39S28 | Spionkopite | Cu39S28 | TRUE | 000360380.csv
000711383 | Cu1.9375S | Djurleite | Cu1.9375S | TRUE | 00-071-1383.csv
000822117 | CuCl |  | CuCl | TRUE | 000822117.csv