## Crystal_Identification
Peak_ID | Detected_2theta | Detected_d | Experimental_Intensity | Prominence | Experimental_Relative_Intensity | Phase | Mineral_Name | Formula | HKL | Reference_2theta | Reference_d | Difference | Reference_Relative_Intensity | Reference_Card | Status
1 | 21.377 | 4.15319 | 439.333 | 99.16 | 46.84 | Unidentified | - | - | - | [5 empty] | NO MATCH
2 | 23.833 | 3.73055 | 395.714 | 49.97 | 42.19 | Cu1.9375S | Djurleite | Cu1.9375S | 2 2 3 / 3 3 2 | 23.613 | 3.7647 | 0.22 | 18 | 000711383 | MATCH
3 | 27.864 | 3.19932 | 597.286 | 105.33 | 63.69 | CuS | Covellite | CuS | 1 0 1 | 27.8619 | 3.1995 | 0.0021 | 26.13 | 000752233 | MATCH
4 | 29.378 | 3.03778 | 927 | 458.98 | 98.84 | CuS | Covellite | CuS | 1 0 2 | 29.4683 | 3.0286 | 0.0903 | 57.26 | 000752233 | MATCH
5 | 32.141 | 2.78271 | 937.857 | 703.86 | 100 | CuS | Covellite | CuS | 1 0 3 | 31.982 | 2.7961 | 0.159 | 100 | 000752233 | MATCH
6 | 36.683 | 2.44786 | 417.095 | 46.88 | 44.47 | Cu1.9375S | Djurleite | Cu1.9375S | 7 5 0 / 1 6 2 | 36.8498 | 2.4371 | 0.1668 | 7 | 000711383 | MATCH
7 | 43.579 | 2.07517 | 374.143 | 37.73 | 39.89 | Unidentified | - | - | - | [5 empty] | NO MATCH
8 | 48.101 | 1.8901 | 924.905 | 568.8 | 98.62 | CuS | Covellite | CuS | 1 0 7 | 48.0177 | 1.8931 | 0.0833 | 16.52 | 000752233 | MATCH
9 | 52.828 | 1.73157 | 454.619 | 103.22 | 48.47 | CuS | Covellite | CuS | 1 0 8 | 53.0112 | 1.726 | 0.1832 | 25.63 | 000752233 | MATCH
10 | 59.274 | 1.55772 | 506.619 | 186.94 | 54.02 | CuS | Covellite | CuS | 2 0 3 | 59.0765 | 1.5624 | 0.1975 | 10.41 | 000752233 | MATCH
11 | 74.13 | 1.27804 | 290.762 | 42.03 | 31 | Unidentified | - | - | - | [5 empty] | NO MATCH

## All_Possible_Matches
Peak_ID | Detected_2theta | Detected_d | Experimental_Intensity | Experimental_Relative_Intensity | Phase | Mineral_Name | Formula | HKL | Reference_2theta | Reference_d | Difference | Reference_Intensity | Reference_Relative_Intensity | Reference_Card | Phase_Priority | Match_Rank_For_Peak | Status
2 | 23.833 | 3.73055 | 395.714 | 42.19 | Cu1.9375S | Djurleite | Cu1.9375S | 2 2 3 / 3 3 2 | 23.613 | 3.7647 | 0.22 | 36 | 18 | 000711383 | 3 | 1 | MATCH
3 | 27.864 | 3.19932 | 597.286 | 63.69 | CuS | Covellite | CuS | 1 0 1 | 27.8619 | 3.1995 | 0.0021 | 261 | 26.13 | 000752233 | 1 | 1 | MATCH
3 | 27.864 | 3.19932 | 597.286 | 63.69 | Cu1.9375S | Djurleite | Cu1.9375S | 3 3 3 / -3 3 3 | 27.8408 | 3.2018 | 0.0232 | 42 | 21 | 000711383 | 3 | 2 | MATCH
3 | 27.864 | 3.19932 | 597.286 | 63.69 | Cu39S28 | Spionkopite | Cu39S28 | 6 0 3 | 27.6544 | 3.223 | 0.2096 | 5 | 5 | 000360380 | 3 | 3 | MATCH
4 | 29.378 | 3.03778 | 927 | 98.84 | CuS | Covellite | CuS | 1 0 2 | 29.4683 | 3.0286 | 0.0903 | 572 | 57.26 | 000752233 | 1 | 1 | MATCH
4 | 29.378 | 3.03778 | 927 | 98.84 | Cu1.9375S | Djurleite | Cu1.9375S | 4 4 2 / -4 4 2 | 29.3679 | 3.0387 | 0.0101 | 32 | 16 | 000711383 | 3 | 2 | MATCH
4 | 29.378 | 3.03778 | 927 | 98.84 | Cu1.9375S | Djurleite | Cu1.9375S | 4 3 3 / -1 5 1 | 29.2781 | 3.0478 | 0.0999 | 34 | 17 | 000711383 | 3 | 3 | MATCH
4 | 29.378 | 3.03778 | 927 | 98.84 | Cu1.9375S | Djurleite | Cu1.9375S | -8 2 1 / -8 0 2 | 29.5944 | 3.016 | 0.2164 | 46 | 23 | 000711383 | 3 | 4 | MATCH
4 | 29.378 | 3.03778 | 927 | 98.84 | Cu1.9375S | Djurleite | Cu1.9375S | 2 5 0 / 0 5 1 | 29.1003 | 3.0661 | 0.2777 | 10 | 5 | 000711383 | 3 | 5 | MATCH
4 | 29.378 | 3.03778 | 927 | 98.84 | Cu1.9375S | Djurleite | Cu1.9375S | 8 0 2 | 29.6586 | 3.0096 | 0.2806 | 21 | 10.5 | 000711383 | 3 | 6 | MATCH
5 | 32.141 | 2.78271 | 937.857 | 100 | CuS | Covellite | CuS | 1 0 3 | 31.982 | 2.7961 | 0.159 | 999 | 100 | 000752233 | 1 | 1 | MATCH
5 | 32.141 | 2.78271 | 937.857 | 100 | Cu39S28 | Spionkopite | Cu39S28 | 6 0 8 | 32.2076 | 2.777 | 0.0666 | 30 | 30 | 000360380 | 3 | 2 | MATCH
5 | 32.141 | 2.78271 | 937.857 | 100 | Cu1.9375S | Djurleite | Cu1.9375S | 2 5 2 / 4 5 1 | 32.0508 | 2.7902 | 0.0902 | 12 | 6 | 000711383 | 3 | 3 | MATCH
6 | 36.683 | 2.44786 | 417.095 | 44.47 | Cu1.9375S | Djurleite | Cu1.9375S | 7 5 0 / 1 6 2 | 36.8498 | 2.4371 | 0.1668 | 14 | 7 | 000711383 | 3 | 1 | MATCH
6 | 36.683 | 2.44786 | 417.095 | 44.47 | CuCl | Copper Chloride | CuCl | 2 0 0 | 36.426 | 2.4645 | 0.257 | 999 | 100 | 000822117 | 4 | 2 | MATCH
8 | 48.101 | 1.8901 | 924.905 | 98.62 | CuS | Covellite | CuS | 1 0 7 | 48.0177 | 1.8931 | 0.0833 | 165 | 16.52 | 000752233 | 1 | 1 | MATCH
8 | 48.101 | 1.8901 | 924.905 | 98.62 | CuS | Covellite | CuS | 1 1 0 | 48.2657 | 1.884 | 0.1647 | 618 | 61.86 | 000752233 | 1 | 2 | MATCH
9 | 52.828 | 1.73157 | 454.619 | 48.47 | CuS | Covellite | CuS | 1 0 8 | 53.0112 | 1.726 | 0.1832 | 256 | 25.63 | 000752233 | 1 | 1 | MATCH
9 | 52.828 | 1.73157 | 454.619 | 48.47 | Cu39S28 | Spionkopite | Cu39S28 | 6 6 10 | 52.6163 | 1.738 | 0.2117 | 12 | 12 | 000360380 | 3 | 2 | MATCH
10 | 59.274 | 1.55772 | 506.619 | 54.02 | CuS | Covellite | CuS | 2 0 3 | 59.0765 | 1.5624 | 0.1975 | 104 | 10.41 | 000752233 | 1 | 1 | MATCH

## Unmatched_Peaks
Peak_ID | Detected_2theta | Detected_d | Experimental_Intensity | Experimental_Relative_Intensity | Nearest_Phase | Nearest_Mineral | Nearest_Reference_2theta | Nearest_Difference | Status
1 | 21.377 | 4.15319 | 439.333 | 46.84 | Cu1.9375S | Djurleite | 20.6644 | 0.7126 | NO MATCH
7 | 43.579 | 2.07517 | 374.143 | 39.89 | Cu39S28 | Spionkopite | 43.9154 | 0.3364 | NO MATCH
11 | 74.13 | 1.27804 | 290.762 | 31 | CuS | Covellite | 74.4939 | 0.3639 | NO MATCH

## Raw_Detected_Peaks
Peak_ID | Detected_2theta | Detected_d | Experimental_Intensity | Prominence | Experimental_Relative_Intensity
1 | 21.377 | 4.15319 | 439.333 | 99.16 | 46.84
2 | 23.833 | 3.73055 | 395.714 | 49.97 | 42.19
3 | 27.864 | 3.19932 | 597.286 | 105.33 | 63.69
4 | 29.378 | 3.03778 | 927 | 458.98 | 98.84
5 | 32.141 | 2.78271 | 937.857 | 703.86 | 100
6 | 36.683 | 2.44786 | 417.095 | 46.88 | 44.47
7 | 43.579 | 2.07517 | 374.143 | 37.73 | 39.89
8 | 48.101 | 1.8901 | 924.905 | 568.8 | 98.62
9 | 52.828 | 1.73157 | 454.619 | 103.22 | 48.47
10 | 59.274 | 1.55772 | 506.619 | 186.94 | 54.02
11 | 74.13 | 1.27804 | 290.762 | 42.03 | 31