## Crystal_Identification
Peak_ID | Detected_2theta | Detected_d | Experimental_Intensity | Prominence | Experimental_Relative_Intensity | Phase | Mineral_Name | Formula | HKL | Reference_2theta | Reference_d | Difference | Reference_Relative_Intensity | Reference_Card | Status
1 | 28.048 | 3.17873 | 807.952 | 116.19 | 41.6 | CuS | Covellite | CuS | 1 0 1 | 27.8619 | 3.1995 | 0.1861 | 26.13 | 000752233 | MATCH
2 | 29.46 | 3.02952 | 1237.81 | 555.48 | 63.73 | CuS | Covellite | CuS | 1 0 2 | 29.4683 | 3.0286 | 0.0083 | 57.26 | 000752233 | MATCH
3 | 32.202 | 2.77754 | 1366.38 | 732.53 | 70.35 | CuS | Covellite | CuS | 1 0 3 | 31.982 | 2.7961 | 0.22 | 100 | 000752233 | MATCH
4 | 38.996 | 2.30787 | 691.286 | 77.24 | 35.59 | CuS | Covellite | CuS | 1 0 5 | 39.0597 | 2.3042 | 0.0637 | 12.61 | 000752233 | MATCH
5 | 48.183 | 1.88708 | 1942.29 | 1306.85 | 100 | CuS | Covellite | CuS | 1 1 0 | 48.2657 | 1.884 | 0.0827 | 61.86 | 000752233 | MATCH
6 | 52.849 | 1.73095 | 1000 | 260.7 | 51.49 | CuS | Covellite | CuS | 1 0 8 | 53.0112 | 1.726 | 0.1622 | 25.63 | 000752233 | MATCH
7 | 59.315 | 1.55675 | 1158.67 | 446.41 | 59.65 | CuS | Covellite | CuS | 2 0 3 | 59.0765 | 1.5624 | 0.2385 | 10.41 | 000752233 | MATCH
8 | 63.101 | 1.47216 | 756.286 | 61.12 | 38.94 | Cu39S28 | Spionkopite | Cu39S28 | 12 0 13 | 63.0584 | 1.473 | 0.0426 | 15 | 000360380 | MATCH
9 | 70.14 | 1.34065 | 732.571 | 56.04 | 37.72 | Unidentified | - | - | - | [5 empty] | NO MATCH
10 | 74.519 | 1.27233 | 717.286 | 75.39 | 36.93 | CuS | Covellite | CuS | 2 0 8 | 74.4939 | 1.2727 | 0.0251 | 5.71 | 000752233 | MATCH

## All_Possible_Matches
Peak_ID | Detected_2theta | Detected_d | Experimental_Intensity | Experimental_Relative_Intensity | Phase | Mineral_Name | Formula | HKL | Reference_2theta | Reference_d | Difference | Reference_Intensity | Reference_Relative_Intensity | Reference_Card | Phase_Priority | Match_Rank_For_Peak | Status
1 | 28.048 | 3.17873 | 807.952 | 41.6 | CuS | Covellite | CuS | 1 0 1 | 27.8619 | 3.1995 | 0.1861 | 261 | 26.13 | 000752233 | 1 | 1 | MATCH
1 | 28.048 | 3.17873 | 807.952 | 41.6 | Cu1.9375S | Djurleite | Cu1.9375S | 3 3 3 / -3 3 3 | 27.8408 | 3.2018 | 0.2072 | 42 | 21 | 000711383 | 3 | 2 | MATCH
2 | 29.46 | 3.02952 | 1237.81 | 63.73 | CuS | Covellite | CuS | 1 0 2 | 29.4683 | 3.0286 | 0.0083 | 572 | 57.26 | 000752233 | 1 | 1 | MATCH
2 | 29.46 | 3.02952 | 1237.81 | 63.73 | Cu1.9375S | Djurleite | Cu1.9375S | 4 4 2 / -4 4 2 | 29.3679 | 3.0387 | 0.0921 | 32 | 16 | 000711383 | 3 | 2 | MATCH
2 | 29.46 | 3.02952 | 1237.81 | 63.73 | Cu1.9375S | Djurleite | Cu1.9375S | -8 2 1 / -8 0 2 | 29.5944 | 3.016 | 0.1344 | 46 | 23 | 000711383 | 3 | 3 | MATCH
2 | 29.46 | 3.02952 | 1237.81 | 63.73 | Cu1.9375S | Djurleite | Cu1.9375S | 4 3 3 / -1 5 1 | 29.2781 | 3.0478 | 0.1819 | 34 | 17 | 000711383 | 3 | 4 | MATCH
2 | 29.46 | 3.02952 | 1237.81 | 63.73 | Cu1.9375S | Djurleite | Cu1.9375S | 8 0 2 | 29.6586 | 3.0096 | 0.1986 | 21 | 10.5 | 000711383 | 3 | 5 | MATCH
3 | 32.202 | 2.77754 | 1366.38 | 70.35 | CuS | Covellite | CuS | 1 0 3 | 31.982 | 2.7961 | 0.22 | 999 | 100 | 000752233 | 1 | 1 | MATCH
3 | 32.202 | 2.77754 | 1366.38 | 70.35 | Cu39S28 | Spionkopite | Cu39S28 | 6 0 8 | 32.2076 | 2.777 | 0.0056 | 30 | 30 | 000360380 | 3 | 2 | MATCH
3 | 32.202 | 2.77754 | 1366.38 | 70.35 | Cu1.9375S | Djurleite | Cu1.9375S | 2 5 2 / 4 5 1 | 32.0508 | 2.7902 | 0.1512 | 12 | 6 | 000711383 | 3 | 3 | MATCH
4 | 38.996 | 2.30787 | 691.286 | 35.59 | CuS | Covellite | CuS | 1 0 5 | 39.0597 | 2.3042 | 0.0637 | 126 | 12.61 | 000752233 | 1 | 1 | MATCH
4 | 38.996 | 2.30787 | 691.286 | 35.59 | Cu1.9375S | Djurleite | Cu1.9375S | 5 4 4 / -5 2 5 | 38.8318 | 2.3172 | 0.1642 | 12 | 6 | 000711383 | 3 | 2 | MATCH
4 | 38.996 | 2.30787 | 691.286 | 35.59 | Cu1.9375S | Djurleite | Cu1.9375S | -6 1 5 / -4 6 2 | 39.1604 | 2.2985 | 0.1644 | 12 | 6 | 000711383 | 3 | 3 | MATCH
4 | 38.996 | 2.30787 | 691.286 | 35.59 | Cu39S28 | Spionkopite | Cu39S28 | 6 0 13 | 39.1866 | 2.297 | 0.1906 | 25 | 25 | 000360380 | 3 | 4 | MATCH
4 | 38.996 | 2.30787 | 691.286 | 35.59 | Cu1.9375S | Djurleite | Cu1.9375S | 5 6 1 / -5 6 1 | 38.7261 | 2.3233 | 0.2699 | 16 | 8 | 000711383 | 3 | 5 | MATCH
4 | 38.996 | 2.30787 | 691.286 | 35.59 | Cu1.9375S | Djurleite | Cu1.9375S | 7 5 2 / -7 5 2 | 39.2897 | 2.2912 | 0.2937 | 18 | 9 | 000711383 | 3 | 6 | MATCH
5 | 48.183 | 1.88708 | 1942.29 | 100 | CuS | Covellite | CuS | 1 1 0 | 48.2657 | 1.884 | 0.0827 | 618 | 61.86 | 000752233 | 1 | 1 | MATCH
5 | 48.183 | 1.88708 | 1942.29 | 100 | CuS | Covellite | CuS | 1 0 7 | 48.0177 | 1.8931 | 0.1653 | 165 | 16.52 | 000752233 | 1 | 2 | MATCH
6 | 52.849 | 1.73095 | 1000 | 51.49 | CuS | Covellite | CuS | 1 0 8 | 53.0112 | 1.726 | 0.1622 | 256 | 25.63 | 000752233 | 1 | 1 | MATCH
6 | 52.849 | 1.73095 | 1000 | 51.49 | Cu39S28 | Spionkopite | Cu39S28 | 6 6 10 | 52.6163 | 1.738 | 0.2327 | 12 | 12 | 000360380 | 3 | 2 | MATCH
7 | 59.315 | 1.55675 | 1158.67 | 59.65 | CuS | Covellite | CuS | 2 0 3 | 59.0765 | 1.5624 | 0.2385 | 104 | 10.41 | 000752233 | 1 | 1 | MATCH
8 | 63.101 | 1.47216 | 756.286 | 38.94 | Cu39S28 | Spionkopite | Cu39S28 | 12 0 13 | 63.0584 | 1.473 | 0.0426 | 15 | 15 | 000360380 | 3 | 1 | MATCH
10 | 74.519 | 1.27233 | 717.286 | 36.93 | CuS | Covellite | CuS | 2 0 8 | 74.4939 | 1.2727 | 0.0251 | 57 | 5.71 | 000752233 | 1 | 1 | MATCH

## Unmatched_Peaks
Peak_ID | Detected_2theta | Detected_d | Experimental_Intensity | Experimental_Relative_Intensity | Nearest_Phase | Nearest_Mineral | Nearest_Reference_2theta | Nearest_Difference | Status
9 | 70.14 | 1.34065 | 732.571 | 37.72 | CuS | Covellite | 69.749 | 0.391 | NO MATCH

## Raw_Detected_Peaks
Peak_ID | Detected_2theta | Detected_d | Experimental_Intensity | Prominence | Experimental_Relative_Intensity
1 | 28.048 | 3.17873 | 807.952 | 116.19 | 41.6
2 | 29.46 | 3.02952 | 1237.81 | 555.48 | 63.73
3 | 32.202 | 2.77754 | 1366.38 | 732.53 | 70.35
4 | 38.996 | 2.30787 | 691.286 | 77.24 | 35.59
5 | 48.183 | 1.88708 | 1942.29 | 1306.85 | 100
6 | 52.849 | 1.73095 | 1000 | 260.7 | 51.49
7 | 59.315 | 1.55675 | 1158.67 | 446.41 | 59.65
8 | 63.101 | 1.47216 | 756.286 | 61.12 | 38.94
9 | 70.14 | 1.34065 | 732.571 | 56.04 | 37.72
10 | 74.519 | 1.27233 | 717.286 | 75.39 | 36.93