## Crystal_Identification
Peak_ID | Detected_2theta | Detected_d | Experimental_Intensity | Prominence | Experimental_Relative_Intensity | Phase | Mineral_Name | Formula | HKL | Reference_2theta | Reference_d | Difference | Reference_Relative_Intensity | Reference_Card | Status
1 | 21.445 | 4.14017 | 296 | 67.1 | 38.17 | Sn2S3 | Tin Sulfide | Sn2S3 | 1 0 3 | 21.4699 | 4.1354 | 0.0249 | 61.27 | 000752183 | MATCH
2 | 27.842 | 3.20176 | 392.81 | 56.5 | 50.65 | CuS | Covellite | CuS | 1 0 1 | 27.8619 | 3.1995 | 0.0199 | 26.13 | 000752233 | MATCH
3 | 29.6 | 3.01551 | 601.238 | 248.19 | 77.52 | CuS | Covellite | CuS | 1 0 2 | 29.4683 | 3.0286 | 0.1317 | 57.26 | 000752233 | MATCH
4 | 32.155 | 2.78152 | 639.952 | 355.89 | 82.51 | CuS | Covellite | CuS | 1 0 3 | 31.982 | 2.7961 | 0.173 | 100 | 000752233 | MATCH
5 | 48.178 | 1.88727 | 775.571 | 473.12 | 100 | CuS | Covellite | CuS | 1 1 0 | 48.2657 | 1.884 | 0.0877 | 61.86 | 000752233 | MATCH
6 | 52.777 | 1.73315 | 453.81 | 105.11 | 58.51 | CuS | Covellite | CuS | 1 0 8 | 53.0112 | 1.726 | 0.2342 | 25.63 | 000752233 | MATCH
7 | 59.194 | 1.55964 | 488.524 | 157.62 | 62.99 | CuS | Covellite | CuS | 2 0 3 | 59.0765 | 1.5624 | 0.1175 | 10.41 | 000752233 | MATCH

## All_Possible_Matches
Peak_ID | Detected_2theta | Detected_d | Experimental_Intensity | Experimental_Relative_Intensity | Phase | Mineral_Name | Formula | HKL | Reference_2theta | Reference_d | Difference | Reference_Intensity | Reference_Relative_Intensity | Reference_Card | Phase_Priority | Match_Rank_For_Peak | Status
1 | 21.445 | 4.14017 | 296 | 38.17 | Sn2S3 | Tin Sulfide | Sn2S3 | 1 0 3 | 21.4699 | 4.1354 | 0.0249 | 772 | 61.27 | 000752183 | 2 | 1 | MATCH
2 | 27.842 | 3.20176 | 392.81 | 50.65 | CuS | Covellite | CuS | 1 0 1 | 27.8619 | 3.1995 | 0.0199 | 261 | 26.13 | 000752233 | 1 | 1 | MATCH
2 | 27.842 | 3.20176 | 392.81 | 50.65 | Sn2S3 | Tin Sulfide | Sn2S3 | 2 0 3 | 27.6939 | 3.2185 | 0.1481 | 232 | 18.41 | 000752183 | 2 | 2 | MATCH
2 | 27.842 | 3.20176 | 392.81 | 50.65 | Cu1.9375S | Djurleite | Cu1.9375S | 3 3 3 / -3 3 3 | 27.8408 | 3.2018 | 0.0012 | 42 | 21 | 000711383 | 3 | 3 | MATCH
2 | 27.842 | 3.20176 | 392.81 | 50.65 | Cu39S28 | Spionkopite | Cu39S28 | 6 0 3 | 27.6544 | 3.223 | 0.1876 | 5 | 5 | 000360380 | 3 | 4 | MATCH
3 | 29.6 | 3.01551 | 601.238 | 77.52 | CuS | Covellite | CuS | 1 0 2 | 29.4683 | 3.0286 | 0.1317 | 572 | 57.26 | 000752233 | 1 | 1 | MATCH
3 | 29.6 | 3.01551 | 601.238 | 77.52 | Cu1.9375S | Djurleite | Cu1.9375S | -8 2 1 / -8 0 2 | 29.5944 | 3.016 | 0.0056 | 46 | 23 | 000711383 | 3 | 2 | MATCH
3 | 29.6 | 3.01551 | 601.238 | 77.52 | Cu1.9375S | Djurleite | Cu1.9375S | 8 0 2 | 29.6586 | 3.0096 | 0.0586 | 21 | 10.5 | 000711383 | 3 | 3 | MATCH
3 | 29.6 | 3.01551 | 601.238 | 77.52 | Cu1.9375S | Djurleite | Cu1.9375S | 4 4 2 / -4 4 2 | 29.3679 | 3.0387 | 0.2321 | 32 | 16 | 000711383 | 3 | 4 | MATCH
3 | 29.6 | 3.01551 | 601.238 | 77.52 | Cu1.9375S | Djurleite | Cu1.9375S | -2 5 1 / 2 5 1 | 29.8547 | 2.9903 | 0.2547 | 14 | 7 | 000711383 | 3 | 5 | MATCH
4 | 32.155 | 2.78152 | 639.952 | 82.51 | CuS | Covellite | CuS | 1 0 3 | 31.982 | 2.7961 | 0.173 | 999 | 100 | 000752233 | 1 | 1 | MATCH
4 | 32.155 | 2.78152 | 639.952 | 82.51 | Cu39S28 | Spionkopite | Cu39S28 | 6 0 8 | 32.2076 | 2.777 | 0.0526 | 30 | 30 | 000360380 | 3 | 2 | MATCH
4 | 32.155 | 2.78152 | 639.952 | 82.51 | Cu1.9375S | Djurleite | Cu1.9375S | 2 5 2 / 4 5 1 | 32.0508 | 2.7902 | 0.1042 | 12 | 6 | 000711383 | 3 | 3 | MATCH
5 | 48.178 | 1.88727 | 775.571 | 100 | CuS | Covellite | CuS | 1 1 0 | 48.2657 | 1.884 | 0.0877 | 618 | 61.86 | 000752233 | 1 | 1 | MATCH
5 | 48.178 | 1.88727 | 775.571 | 100 | CuS | Covellite | CuS | 1 0 7 | 48.0177 | 1.8931 | 0.1603 | 165 | 16.52 | 000752233 | 1 | 2 | MATCH
5 | 48.178 | 1.88727 | 775.571 | 100 | Sn2S3 | Tin Sulfide | Sn2S3 | 4 1 1 | 48.0306 | 1.8927 | 0.1474 | 125 | 9.92 | 000752183 | 2 | 3 | MATCH
6 | 52.777 | 1.73315 | 453.81 | 58.51 | CuS | Covellite | CuS | 1 0 8 | 53.0112 | 1.726 | 0.2342 | 256 | 25.63 | 000752233 | 1 | 1 | MATCH
6 | 52.777 | 1.73315 | 453.81 | 58.51 | Sn2S3 | Tin Sulfide | Sn2S3 | 1 1 7 | 52.7868 | 1.7328 | 0.0098 | 108 | 8.57 | 000752183 | 2 | 2 | MATCH
6 | 52.777 | 1.73315 | 453.81 | 58.51 | Sn2S3 | Tin Sulfide | Sn2S3 | 2 2 0 | 52.9567 | 1.7276 | 0.1797 | 63 | 5 | 000752183 | 2 | 3 | MATCH
6 | 52.777 | 1.73315 | 453.81 | 58.51 | Cu39S28 | Spionkopite | Cu39S28 | 6 6 10 | 52.6163 | 1.738 | 0.1607 | 12 | 12 | 000360380 | 3 | 4 | MATCH
6 | 52.777 | 1.73315 | 453.81 | 58.51 | SnCl2 | Tin Chloride | SnCl2 | 4 4 0 / 4 -1 2 | 52.8426 | 1.7311 | 0.0656 | 230 | 12.45 | 000890474 | 4 | 5 | MATCH
7 | 59.194 | 1.55964 | 488.524 | 62.99 | CuS | Covellite | CuS | 2 0 3 | 59.0765 | 1.5624 | 0.1175 | 104 | 10.41 | 000752233 | 1 | 1 | MATCH
7 | 59.194 | 1.55964 | 488.524 | 62.99 | Sn2S3 | Tin Sulfide | Sn2S3 | 5 1 2 / 1 1 8 | 59.0541 | 1.563 | 0.1399 | 204 | 16.19 | 000752183 | 2 | 2 | MATCH

## Raw_Detected_Peaks
Peak_ID | Detected_2theta | Detected_d | Experimental_Intensity | Prominence | Experimental_Relative_Intensity
1 | 21.445 | 4.14017 | 296 | 67.1 | 38.17
2 | 27.842 | 3.20176 | 392.81 | 56.5 | 50.65
3 | 29.6 | 3.01551 | 601.238 | 248.19 | 77.52
4 | 32.155 | 2.78152 | 639.952 | 355.89 | 82.51
5 | 48.178 | 1.88727 | 775.571 | 473.12 | 100
6 | 52.777 | 1.73315 | 453.81 | 105.11 | 58.51
7 | 59.194 | 1.55964 | 488.524 | 157.62 | 62.99