## Crystal_Identification
Peak_ID | Detected_2theta | Detected_d | Experimental_Intensity | Prominence | Experimental_Relative_Intensity | Phase | Mineral_Name | Formula | HKL | Reference_2theta | Reference_d | Difference | Reference_Relative_Intensity | Reference_Card | Status
1 | 16.835 | 5.26227 | 550.762 | 163.55 | 35.27 | Cu39S28 | Spionkopite | Cu39S28 | 3 1 2 | 16.6376 | 5.324 | 0.1974 | 5 | 000360380 | MATCH
2 | 17.223 | 5.14435 | 440.81 | 52.83 | 28.23 | Unidentified | - | - | - | [5 empty] | NO MATCH
3 | 20.068 | 4.42117 | 598.81 | 75.52 | 38.35 | Unidentified | - | - | - | [5 empty] | NO MATCH
4 | 20.334 | 4.36393 | 818.143 | 362.84 | 52.39 | Unidentified | - | - | - | [5 empty] | NO MATCH
5 | 22.687 | 3.91632 | 540.524 | 100.13 | 34.62 | Cu1.9375S | Djurleite | Cu1.9375S | 6 2 0 / 3 1 3 | 22.7387 | 3.9074 | 0.0517 | 10 | 000711383 | MATCH
6 | 27.659 | 3.22253 | 772.333 | 64.51 | 49.46 | CuS | Covellite | CuS | 1 0 1 | 27.8619 | 3.1995 | 0.2029 | 26.13 | 000752233 | MATCH
7 | 29.153 | 3.06072 | 1561.52 | 1116.06 | 100 | Cu1.9375S | Djurleite | Cu1.9375S | 2 5 0 / 0 5 1 | 29.1003 | 3.0661 | 0.0527 | 5 | 000711383 | MATCH
8 | 29.665 | 3.00909 | 997.524 | 61.45 | 63.88 | CuS | Covellite | CuS | 1 0 2 | 29.4683 | 3.0286 | 0.1967 | 57.26 | 000752233 | MATCH
9 | 31.711 | 2.81943 | 1217.81 | 567.21 | 77.99 | CuS | Covellite | CuS | 1 0 3 | 31.982 | 2.7961 | 0.271 | 100 | 000752233 | MATCH
10 | 33.553 | 2.66877 | 791.143 | 67.32 | 50.66 | Cu1.9375S | Djurleite | Cu1.9375S | 1 1 5 / 5 5 1 | 33.6668 | 2.6599 | 0.1138 | 26 | 000711383 | MATCH
11 | 38.709 | 2.32429 | 664.143 | 121.62 | 42.53 | Cu1.9375S | Djurleite | Cu1.9375S | 5 6 1 / -5 6 1 | 38.7261 | 2.3233 | 0.0171 | 8 | 000711383 | MATCH
12 | 40.96 | 2.20161 | 586.762 | 53.27 | 37.58 | Unidentified | - | - | - | [5 empty] | NO MATCH
13 | 41.553 | 2.17153 | 561.714 | 51.57 | 35.97 | Cu39S28 | Spionkopite | Cu39S28 | 0 0 19 | 41.2844 | 2.185 | 0.2686 | 8 | 000360380 | MATCH
14 | 47.876 | 1.89846 | 1371.14 | 852.67 | 87.81 | CuS | Covellite | CuS | 1 0 7 | 48.0177 | 1.8931 | 0.1417 | 16.52 | 000752233 | MATCH
15 | 52.521 | 1.74097 | 726.714 | 164.22 | 46.54 | Cu39S28 | Spionkopite | Cu39S28 | 6 6 10 | 52.6163 | 1.738 | 0.0953 | 12 | 000360380 | MATCH
16 | 59.151 | 1.56066 | 811.19 | 270.09 | 51.95 | CuS | Covellite | CuS | 2 0 3 | 59.0765 | 1.5624 | 0.0745 | 10.41 | 000752233 | MATCH
17 | 62.691 | 1.48078 | 550.238 | 52.17 | 35.24 | Unidentified | - | - | - | [5 empty] | NO MATCH
18 | 65.27 | 1.42838 | 507.857 | 53.11 | 32.52 | Cu39S28 | Spionkopite | Cu39S28 | 12 0 15 | 65.4935 | 1.424 | 0.2235 | 8 | 000360380 | MATCH

## All_Possible_Matches
Peak_ID | Detected_2theta | Detected_d | Experimental_Intensity | Experimental_Relative_Intensity | Phase | Mineral_Name | Formula | HKL | Reference_2theta | Reference_d | Difference | Reference_Intensity | Reference_Relative_Intensity | Reference_Card | Phase_Priority | Match_Rank_For_Peak | Status
1 | 16.835 | 5.26227 | 550.762 | 35.27 | Cu39S28 | Spionkopite | Cu39S28 | 3 1 2 | 16.6376 | 5.324 | 0.1974 | 5 | 5 | 000360380 | 3 | 1 | MATCH
5 | 22.687 | 3.91632 | 540.524 | 34.62 | Cu1.9375S | Djurleite | Cu1.9375S | 6 2 0 / 3 1 3 | 22.7387 | 3.9074 | 0.0517 | 20 | 10 | 000711383 | 3 | 1 | MATCH
6 | 27.659 | 3.22253 | 772.333 | 49.46 | CuS | Covellite | CuS | 1 0 1 | 27.8619 | 3.1995 | 0.2029 | 261 | 26.13 | 000752233 | 1 | 1 | MATCH
6 | 27.659 | 3.22253 | 772.333 | 49.46 | Cu39S28 | Spionkopite | Cu39S28 | 6 0 3 | 27.6544 | 3.223 | 0.0046 | 5 | 5 | 000360380 | 3 | 2 | MATCH
6 | 27.659 | 3.22253 | 772.333 | 49.46 | Cu1.9375S | Djurleite | Cu1.9375S | 3 3 3 / -3 3 3 | 27.8408 | 3.2018 | 0.1818 | 42 | 21 | 000711383 | 3 | 3 | MATCH
7 | 29.153 | 3.06072 | 1561.52 | 100 | Cu1.9375S | Djurleite | Cu1.9375S | 2 5 0 / 0 5 1 | 29.1003 | 3.0661 | 0.0527 | 10 | 5 | 000711383 | 3 | 1 | MATCH
7 | 29.153 | 3.06072 | 1561.52 | 100 | Cu1.9375S | Djurleite | Cu1.9375S | 4 3 3 / -1 5 1 | 29.2781 | 3.0478 | 0.1251 | 34 | 17 | 000711383 | 3 | 2 | MATCH
7 | 29.153 | 3.06072 | 1561.52 | 100 | Cu39S28 | Spionkopite | Cu39S28 | 6 0 5 | 29.0043 | 3.076 | 0.1487 | 85 | 85 | 000360380 | 3 | 3 | MATCH
7 | 29.153 | 3.06072 | 1561.52 | 100 | Cu1.9375S | Djurleite | Cu1.9375S | 4 4 2 / -4 4 2 | 29.3679 | 3.0387 | 0.2149 | 32 | 16 | 000711383 | 3 | 4 | MATCH
8 | 29.665 | 3.00909 | 997.524 | 63.88 | CuS | Covellite | CuS | 1 0 2 | 29.4683 | 3.0286 | 0.1967 | 572 | 57.26 | 000752233 | 1 | 1 | MATCH
8 | 29.665 | 3.00909 | 997.524 | 63.88 | Cu1.9375S | Djurleite | Cu1.9375S | 8 0 2 | 29.6586 | 3.0096 | 0.0064 | 21 | 10.5 | 000711383 | 3 | 2 | MATCH
8 | 29.665 | 3.00909 | 997.524 | 63.88 | Cu1.9375S | Djurleite | Cu1.9375S | -8 2 1 / -8 0 2 | 29.5944 | 3.016 | 0.0706 | 46 | 23 | 000711383 | 3 | 3 | MATCH
8 | 29.665 | 3.00909 | 997.524 | 63.88 | Cu1.9375S | Djurleite | Cu1.9375S | -2 5 1 / 2 5 1 | 29.8547 | 2.9903 | 0.1897 | 14 | 7 | 000711383 | 3 | 4 | MATCH
8 | 29.665 | 3.00909 | 997.524 | 63.88 | Cu1.9375S | Djurleite | Cu1.9375S | 4 4 2 / -4 4 2 | 29.3679 | 3.0387 | 0.2971 | 32 | 16 | 000711383 | 3 | 5 | MATCH
9 | 31.711 | 2.81943 | 1217.81 | 77.99 | CuS | Covellite | CuS | 1 0 3 | 31.982 | 2.7961 | 0.271 | 999 | 100 | 000752233 | 1 | 1 | MATCH
9 | 31.711 | 2.81943 | 1217.81 | 77.99 | Cu1.9375S | Djurleite | Cu1.9375S | -3 4 3 / 3 4 3 | 31.7366 | 2.8171 | 0.0256 | 34 | 17 | 000711383 | 3 | 2 | MATCH
9 | 31.711 | 2.81943 | 1217.81 | 77.99 | Cu1.9375S | Djurleite | Cu1.9375S | -4 2 4 / 1 3 4 | 31.6072 | 2.8284 | 0.1038 | 28 | 14 | 000711383 | 3 | 3 | MATCH
9 | 31.711 | 2.81943 | 1217.81 | 77.99 | Cu1.9375S | Djurleite | Cu1.9375S | 1 5 2 / -1 5 2 | 31.4753 | 2.8399 | 0.2357 | 42 | 21 | 000711383 | 3 | 4 | MATCH
10 | 33.553 | 2.66877 | 791.143 | 50.66 | Cu1.9375S | Djurleite | Cu1.9375S | 1 1 5 / 5 5 1 | 33.6668 | 2.6599 | 0.1138 | 52 | 26 | 000711383 | 3 | 1 | MATCH
10 | 33.553 | 2.66877 | 791.143 | 50.66 | Cu1.9375S | Djurleite | Cu1.9375S | 5 2 4 / 10 0 0 | 33.283 | 2.6897 | 0.27 | 22 | 11 | 000711383 | 3 | 2 | MATCH
11 | 38.709 | 2.32429 | 664.143 | 42.53 | Cu1.9375S | Djurleite | Cu1.9375S | 5 6 1 / -5 6 1 | 38.7261 | 2.3233 | 0.0171 | 16 | 8 | 000711383 | 3 | 1 | MATCH
11 | 38.709 | 2.32429 | 664.143 | 42.53 | Cu1.9375S | Djurleite | Cu1.9375S | -3 3 5 / 5 5 3 | 38.642 | 2.3281 | 0.067 | 12 | 6 | 000711383 | 3 | 2 | MATCH
11 | 38.709 | 2.32429 | 664.143 | 42.53 | Cu1.9375S | Djurleite | Cu1.9375S | 5 4 4 / -5 2 5 | 38.8318 | 2.3172 | 0.1228 | 12 | 6 | 000711383 | 3 | 3 | MATCH
13 | 41.553 | 2.17153 | 561.714 | 35.97 | Cu39S28 | Spionkopite | Cu39S28 | 0 0 19 | 41.2844 | 2.185 | 0.2686 | 8 | 8 | 000360380 | 3 | 1 | MATCH
14 | 47.876 | 1.89846 | 1371.14 | 87.81 | CuS | Covellite | CuS | 1 0 7 | 48.0177 | 1.8931 | 0.1417 | 165 | 16.52 | 000752233 | 1 | 1 | MATCH
15 | 52.521 | 1.74097 | 726.714 | 46.54 | Cu39S28 | Spionkopite | Cu39S28 | 6 6 10 | 52.6163 | 1.738 | 0.0953 | 12 | 12 | 000360380 | 3 | 1 | MATCH
15 | 52.521 | 1.74097 | 726.714 | 46.54 | CuCl | Copper Chloride | CuCl | 2 2 0 | 52.4649 | 1.7427 | 0.0561 | 519 | 51.95 | 000822117 | 4 | 2 | MATCH
16 | 59.151 | 1.56066 | 811.19 | 51.95 | CuS | Covellite | CuS | 2 0 3 | 59.0765 | 1.5624 | 0.0745 | 104 | 10.41 | 000752233 | 1 | 1 | MATCH
18 | 65.27 | 1.42838 | 507.857 | 32.52 | Cu39S28 | Spionkopite | Cu39S28 | 12 0 15 | 65.4935 | 1.424 | 0.2235 | 8 | 8 | 000360380 | 3 | 1 | MATCH
18 | 65.27 | 1.42838 | 507.857 | 32.52 | CuCl | Copper Chloride | CuCl | 2 2 2 | 65.5515 | 1.4229 | 0.2815 | 139 | 13.91 | 000822117 | 4 | 2 | MATCH

## Unmatched_Peaks
Peak_ID | Detected_2theta | Detected_d | Experimental_Intensity | Experimental_Relative_Intensity | Nearest_Phase | Nearest_Mineral | Nearest_Reference_2theta | Nearest_Difference | Status
2 | 17.223 | 5.14435 | 440.81 | 28.23 | Cu39S28 | Spionkopite | 16.6376 | 0.5854 | NO MATCH
3 | 20.068 | 4.42117 | 598.81 | 38.35 | Cu1.9375S | Djurleite | 20.6644 | 0.5964 | NO MATCH
4 | 20.334 | 4.36393 | 818.143 | 52.39 | Cu1.9375S | Djurleite | 20.6644 | 0.3304 | NO MATCH
12 | 40.96 | 2.20161 | 586.762 | 37.58 | Cu39S28 | Spionkopite | 41.2844 | 0.3244 | NO MATCH
17 | 62.691 | 1.48078 | 550.238 | 35.24 | Cu39S28 | Spionkopite | 63.0584 | 0.3674 | NO MATCH

## Raw_Detected_Peaks
Peak_ID | Detected_2theta | Detected_d | Experimental_Intensity | Prominence | Experimental_Relative_Intensity
1 | 16.835 | 5.26227 | 550.762 | 163.55 | 35.27
2 | 17.223 | 5.14435 | 440.81 | 52.83 | 28.23
3 | 20.068 | 4.42117 | 598.81 | 75.52 | 38.35
4 | 20.334 | 4.36393 | 818.143 | 362.84 | 52.39
5 | 22.687 | 3.91632 | 540.524 | 100.13 | 34.62
6 | 27.659 | 3.22253 | 772.333 | 64.51 | 49.46
7 | 29.153 | 3.06072 | 1561.52 | 1116.06 | 100
8 | 29.665 | 3.00909 | 997.524 | 61.45 | 63.88
9 | 31.711 | 2.81943 | 1217.81 | 567.21 | 77.99
10 | 33.553 | 2.66877 | 791.143 | 67.32 | 50.66
11 | 38.709 | 2.32429 | 664.143 | 121.62 | 42.53
12 | 40.96 | 2.20161 | 586.762 | 53.27 | 37.58
13 | 41.553 | 2.17153 | 561.714 | 51.57 | 35.97
14 | 47.876 | 1.89846 | 1371.14 | 852.67 | 87.81
15 | 52.521 | 1.74097 | 726.714 | 164.22 | 46.54
16 | 59.151 | 1.56066 | 811.19 | 270.09 | 51.95
17 | 62.691 | 1.48078 | 550.238 | 52.17 | 35.24
18 | 65.27 | 1.42838 | 507.857 | 53.11 | 32.52