## Crystal_Identification
Peak_ID | Detected_2theta | Detected_d | Experimental_Intensity | Prominence | Experimental_Relative_Intensity | Phase | Mineral_Name | Formula | HKL | Reference_2theta | Reference_d | Difference | Reference_Relative_Intensity | Reference_Card | Status
1 | 27.925 | 3.19243 | 741.667 | 163.52 | 35.3 | CuS | Covellite | CuS | 1 0 1 | 27.8619 | 3.1995 | 0.0631 | 26.13 | 000752233 | MATCH
2 | 29.501 | 3.02541 | 1238.62 | 617.88 | 58.95 | CuS | Covellite | CuS | 1 0 2 | 29.4683 | 3.0286 | 0.0327 | 57.26 | 000752233 | MATCH
3 | 31.997 | 2.79484 | 1324.05 | 59.77 | 63.02 | CuS | Covellite | CuS | 1 0 3 | 31.982 | 2.7961 | 0.015 | 100 | 000752233 | MATCH
4 | 32.304 | 2.76898 | 1318.29 | 725.05 | 62.75 | Cu39S28 | Spionkopite | Cu39S28 | 6 0 8 | 32.2076 | 2.777 | 0.0964 | 30 | 000360380 | MATCH
5 | 38.73 | 2.32311 | 692.952 | 69.96 | 32.98 | Cu1.9375S | Djurleite | Cu1.9375S | 5 6 1 / -5 6 1 | 38.7261 | 2.3233 | 0.0039 | 8 | 000711383 | MATCH
6 | 48.204 | 1.88632 | 2101 | 1456.27 | 100 | CuS | Covellite | CuS | 1 1 0 | 48.2657 | 1.884 | 0.0617 | 61.86 | 000752233 | MATCH
7 | 53.012 | 1.72599 | 1007.48 | 289.72 | 47.95 | CuS | Covellite | CuS | 1 0 8 | 53.0112 | 1.726 | 0.0008 | 25.63 | 000752233 | MATCH
8 | 57.555 | 1.60009 | 814.238 | 51.43 | 38.75 | Unidentified | - | - | - | [5 empty] | NO MATCH
9 | 59.397 | 1.5548 | 1178 | 487.27 | 56.07 | Unidentified | - | - | - | [5 empty] | NO MATCH
10 | 67.132 | 1.39321 | 738.238 | 55.3 | 35.14 | Unidentified | - | - | - | [5 empty] | NO MATCH
11 | 74.314 | 1.27533 | 765.905 | 100.67 | 36.45 | CuS | Covellite | CuS | 2 0 8 | 74.4939 | 1.2727 | 0.1799 | 5.71 | 000752233 | MATCH
12 | 77.834 | 1.22622 | 720.81 | 55.46 | 34.31 | Unidentified | - | - | - | [5 empty] | NO MATCH

## All_Possible_Matches
Peak_ID | Detected_2theta | Detected_d | Experimental_Intensity | Experimental_Relative_Intensity | Phase | Mineral_Name | Formula | HKL | Reference_2theta | Reference_d | Difference | Reference_Intensity | Reference_Relative_Intensity | Reference_Card | Phase_Priority | Match_Rank_For_Peak | Status
1 | 27.925 | 3.19243 | 741.667 | 35.3 | CuS | Covellite | CuS | 1 0 1 | 27.8619 | 3.1995 | 0.0631 | 261 | 26.13 | 000752233 | 1 | 1 | MATCH
1 | 27.925 | 3.19243 | 741.667 | 35.3 | Cu1.9375S | Djurleite | Cu1.9375S | 3 3 3 / -3 3 3 | 27.8408 | 3.2018 | 0.0842 | 42 | 21 | 000711383 | 3 | 2 | MATCH
1 | 27.925 | 3.19243 | 741.667 | 35.3 | Cu39S28 | Spionkopite | Cu39S28 | 6 0 3 | 27.6544 | 3.223 | 0.2706 | 5 | 5 | 000360380 | 3 | 3 | MATCH
2 | 29.501 | 3.02541 | 1238.62 | 58.95 | CuS | Covellite | CuS | 1 0 2 | 29.4683 | 3.0286 | 0.0327 | 572 | 57.26 | 000752233 | 1 | 1 | MATCH
2 | 29.501 | 3.02541 | 1238.62 | 58.95 | Cu1.9375S | Djurleite | Cu1.9375S | -8 2 1 / -8 0 2 | 29.5944 | 3.016 | 0.0934 | 46 | 23 | 000711383 | 3 | 2 | MATCH
2 | 29.501 | 3.02541 | 1238.62 | 58.95 | Cu1.9375S | Djurleite | Cu1.9375S | 4 4 2 / -4 4 2 | 29.3679 | 3.0387 | 0.1331 | 32 | 16 | 000711383 | 3 | 3 | MATCH
2 | 29.501 | 3.02541 | 1238.62 | 58.95 | Cu1.9375S | Djurleite | Cu1.9375S | 8 0 2 | 29.6586 | 3.0096 | 0.1576 | 21 | 10.5 | 000711383 | 3 | 4 | MATCH
2 | 29.501 | 3.02541 | 1238.62 | 58.95 | Cu1.9375S | Djurleite | Cu1.9375S | 4 3 3 / -1 5 1 | 29.2781 | 3.0478 | 0.2229 | 34 | 17 | 000711383 | 3 | 5 | MATCH
3 | 31.997 | 2.79484 | 1324.05 | 63.02 | CuS | Covellite | CuS | 1 0 3 | 31.982 | 2.7961 | 0.015 | 999 | 100 | 000752233 | 1 | 1 | MATCH
3 | 31.997 | 2.79484 | 1324.05 | 63.02 | Cu1.9375S | Djurleite | Cu1.9375S | 2 5 2 / 4 5 1 | 32.0508 | 2.7902 | 0.0538 | 12 | 6 | 000711383 | 3 | 2 | MATCH
3 | 31.997 | 2.79484 | 1324.05 | 63.02 | Cu39S28 | Spionkopite | Cu39S28 | 6 0 8 | 32.2076 | 2.777 | 0.2106 | 30 | 30 | 000360380 | 3 | 3 | MATCH
3 | 31.997 | 2.79484 | 1324.05 | 63.02 | Cu1.9375S | Djurleite | Cu1.9375S | -3 4 3 / 3 4 3 | 31.7366 | 2.8171 | 0.2604 | 34 | 17 | 000711383 | 3 | 4 | MATCH
4 | 32.304 | 2.76898 | 1318.29 | 62.75 | Cu39S28 | Spionkopite | Cu39S28 | 6 0 8 | 32.2076 | 2.777 | 0.0964 | 30 | 30 | 000360380 | 3 | 1 | MATCH
4 | 32.304 | 2.76898 | 1318.29 | 62.75 | Cu1.9375S | Djurleite | Cu1.9375S | 2 5 2 / 4 5 1 | 32.0508 | 2.7902 | 0.2532 | 12 | 6 | 000711383 | 3 | 2 | MATCH
5 | 38.73 | 2.32311 | 692.952 | 32.98 | Cu1.9375S | Djurleite | Cu1.9375S | 5 6 1 / -5 6 1 | 38.7261 | 2.3233 | 0.0039 | 16 | 8 | 000711383 | 3 | 1 | MATCH
5 | 38.73 | 2.32311 | 692.952 | 32.98 | Cu1.9375S | Djurleite | Cu1.9375S | -3 3 5 / 5 5 3 | 38.642 | 2.3281 | 0.088 | 12 | 6 | 000711383 | 3 | 2 | MATCH
5 | 38.73 | 2.32311 | 692.952 | 32.98 | Cu1.9375S | Djurleite | Cu1.9375S | 5 4 4 / -5 2 5 | 38.8318 | 2.3172 | 0.1018 | 12 | 6 | 000711383 | 3 | 3 | MATCH
6 | 48.204 | 1.88632 | 2101 | 100 | CuS | Covellite | CuS | 1 1 0 | 48.2657 | 1.884 | 0.0617 | 618 | 61.86 | 000752233 | 1 | 1 | MATCH
6 | 48.204 | 1.88632 | 2101 | 100 | CuS | Covellite | CuS | 1 0 7 | 48.0177 | 1.8931 | 0.1863 | 165 | 16.52 | 000752233 | 1 | 2 | MATCH
7 | 53.012 | 1.72599 | 1007.48 | 47.95 | CuS | Covellite | CuS | 1 0 8 | 53.0112 | 1.726 | 0.0008 | 256 | 25.63 | 000752233 | 1 | 1 | MATCH
11 | 74.314 | 1.27533 | 765.905 | 36.45 | CuS | Covellite | CuS | 2 0 8 | 74.4939 | 1.2727 | 0.1799 | 57 | 5.71 | 000752233 | 1 | 1 | MATCH

## Unmatched_Peaks
Peak_ID | Detected_2theta | Detected_d | Experimental_Intensity | Experimental_Relative_Intensity | Nearest_Phase | Nearest_Mineral | Nearest_Reference_2theta | Nearest_Difference | Status
8 | 57.555 | 1.60009 | 814.238 | 38.75 | Cu39S28 | Spionkopite | 56.7051 | 0.8499 | NO MATCH
9 | 59.397 | 1.5548 | 1178 | 56.07 | CuS | Covellite | 59.7154 | 0.3184 | NO MATCH
10 | 67.132 | 1.39321 | 738.238 | 35.14 | Cu39S28 | Spionkopite | 67.5258 | 0.3938 | NO MATCH
12 | 77.834 | 1.22622 | 720.81 | 34.31 | CuCl | Copper Chloride | 77.3791 | 0.4549 | NO MATCH

## Raw_Detected_Peaks
Peak_ID | Detected_2theta | Detected_d | Experimental_Intensity | Prominence | Experimental_Relative_Intensity
1 | 27.925 | 3.19243 | 741.667 | 163.52 | 35.3
2 | 29.501 | 3.02541 | 1238.62 | 617.88 | 58.95
3 | 31.997 | 2.79484 | 1324.05 | 59.77 | 63.02
4 | 32.304 | 2.76898 | 1318.29 | 725.05 | 62.75
5 | 38.73 | 2.32311 | 692.952 | 69.96 | 32.98
6 | 48.204 | 1.88632 | 2101 | 1456.27 | 100
7 | 53.012 | 1.72599 | 1007.48 | 289.72 | 47.95
8 | 57.555 | 1.60009 | 814.238 | 51.43 | 38.75
9 | 59.397 | 1.5548 | 1178 | 487.27 | 56.07
10 | 67.132 | 1.39321 | 738.238 | 55.3 | 35.14
11 | 74.314 | 1.27533 | 765.905 | 100.67 | 36.45
12 | 77.834 | 1.22622 | 720.81 | 55.46 | 34.31